## Summary
SAFE Project ID | 113
Access status | Open
Title | Nutrients and wood density in coarse root, trunk and branches in Bornean tree species
Description | Carbon (C), nitrogen (N), phosphorus (P), potassium (K), calcium (Ca), and magnesium (Mg) concentrations in woody tissue and bark, and wood density, were quantified for ten common Bornean tree species. The study took advantage of the ongoing logging in August 2014, sampling trees felled in the logging sites (near D Matrix, exact locations of the sampled trees not recorded). Each tree species had three replicates. The diameter of the sampled trees ranged from 12 cm to 44 cm. Sampled trees had no visible damage (e.g. no insect damage, chlorotic leaves and bent stems). The species IDs of the sampled trees were confirmed at the herbarium of the Forest Research Centre in Sepilok, Sandakan. Several points along the length of the tree were sampled: coarse root; trunk bottom, trunk middle and trunk top (highest point of the main stem); and the lowest branch of the tree, from branch bottom, branch middle and branch tip. The sampled components were cut directly after felling using a chainsaw. The samples were then transported to the chemistry laboratory of the Forest Research Centre in Sepilok, Sandakan. Bark (both the outer bark and phloem) was separated from the wood, except for the trunk top and branch tip samples, where the bark layer was too thin. Wood samples were divided into sapwood and heartwood if possible, based on a distinguishable colour difference after mechanical sanding. Sapwood and heartwood for most branch and coarse root samples were not separated due to the absence of colour boundary, but they probably consists mostly of sapwood. For chemical analyses, all samples were oven dried at 50°C to constant weight for five days and ground with a Thomas Wiley Mill to pass through a 100-mush (212-μm) sieve. Each sample was digested following the sulphuric acid-hydrogen peroxide-lithium sulphate digest procedure for vegetation described in Allen (1989). Phosphorus in the digest was determined using the molybdenum-blue method described in Anderson and Ingram (1993) and read at 880 nm on a spectrophotometer (HITACHI UV-VIS, Tokyo, Japan), while K, Ca and Mg contents were measured on an atomic absorption spectrophotometer (GBC Scientific Equipment, Victoria, Australia). Total C and N contents (as total element contents) were determined by a dry combustion method at 900°C using an Elementar Vario Max CN analyzer (Elementar Analysensysteme, Hanau, Germany). Analysis protocols are described in more detail in Majalap and Chu (1992). Wood density was quantified for trunk bottom and trunk middle samples. A strip, running through the wood disk slightly off centre, proportionally covering both sapwood and heartwood, was cut, and three (minimum of two, maximum of five, depending on the lenght of the strip) cubes (tangent ~20 mm × axial ~20 mm × radial ~20 mm length, exact dimensions recorded) were cut for wood density measurements, following the procedure ISO 3131:1975 (E) Wood -- Determination of Density for Physical and Mechanical Tests. Wood density was defined as the oven-dry mass per unit volume of fresh wood cube. Dry mass was measured after oven drying the samples at 103±2°C until the dry mass was stabilised. References: Allen, S. E. (1989). Chemical analysis of ecological materials (2nd ed.). Oxford, England; Boston; Blackwell Scientific Publications. Anderson, J. M., & Ingram, J. S. I. (1993). Tropical soil biology and fertility: a handbook of methods (2nd ed.). Wallingford, UK: C.A.B. International. Majalap, N., & Chu, N. H. (1992). Laboratory Manual for Chemical Analysis. Sandakan, Sabah, Malaysia: Forest Research Centre, Sabah Forestry Department.
Embargo date | 2022-07-01
Author name | Inagawa, Takeshi | Riutta, Terhi | Malhi, Yadvinder | Majalap, Noreen | Nilus, Reuben | Josue, James
Author email | t.inagawa@gmail.com | terhi.riutta@gmail.com | yadvinder.malhi@ouce.ox.ac.uk
Author affiliation | University of Oxford | University of Oxford, Imperial College London | University of Oxford | Sabah Forest Research Centre | Sabah Forest Research Centre | Sabah Forest Research Centre
Author ORCID | 0000-0001-8446-0423
Worksheet name | TreeInfo | Nutrients | WoodDensity
Worksheet title | TreeInfo | Nutrients | WoodDensity
Worksheet description | Local name, confirmed species id, family, and diameter of the sampled trees | Data on nutrients in bark and wood, along the length of the tree (coarse roots, along the trunk, branches) and radially (sapwood and heartwood). | Data on wood density at the bottom and at the middle of the trunk.
Worksheet external file
External file
External file description
Keywords | wood traits | bark | sapwood | heartwood | coarse root | branch | carbon | nitrogen | phosphorus | potassium | calcium | magnesium | wood specific gravity | nutrient cycling | wood resorption | wood density
Publication DOI
Permit type | Research
Permit authority | Sabah Biodiversity Centre (SABC)
Permit number | JKM/MBS.1000-2/2 (187)
Funding body | Sime Darby Foundation | Joint Japan/World Bank Graduate Scholarship Program (JJ/WBGSP) | European Research Council Advanced Investigator Grant, GEM-TRAIT | NERC Human-Modified Tropical Forests Programme: Biodiversity And Land-use Impacts on tropical ecosystem function (BALI) Project
Funding type | Grant | Scholarship | Grant | Grant
Funding reference | SAFE Core data | JJ/WBGSP | Grant number 321131 | NE/K016369/1
Funding link
Start date | 2014-08-01
End date | 2015-11-30
West
East
South
North

## Locations
Location name | New | Latitude | Longitude | Type
LoggingSite_NearDmatrix_August2014 | Yes | 4.183 | 114.022 | Polygon

## Taxa
Name | Taxon name | Taxon type | Parent name | Parent type | Local name
Lithocarpus leptogyne | Lithocarpus leptogyne | Species | Fagaceae | Family | Mempening
Macaranga pearsonii | Macaranga pearsonii | Species | Euphorbiaceae | Family | Sadaman jari
Neolamarckia cadamba | Neolamarckia cadamba | Species | Rubiaceae | Family | Laran
Parashorea malaanonan | Parashorea malaanonan | Species | Dipterocarpaceae | Family | Urat mata beludu
Pentace laxiflora | Pentace laxiflora | Species | Malvaceae | Family | Takalis daun halus
Shorea johorensis | Shorea johorensis | Species | Dipterocarpaceae | Family | Seraya majau
Shorea leprosula | Shorea leprosula | Species | Dipterocarpaceae | Family | Seraya tembaga
Shorea micans | Shorea micans | Species | Dipterocarpaceae | Family | Selangan
Shorea parvifolia | Shorea parvifolia | Species | Dipterocarpaceae | Family | Seraya punai bukit
Trema orientalis | Trema orientalis | Species | Cannabaceae | Family | Randagong

## TreeInfo
field_type | ID | Comments | Comments | Taxa | Numeric Trait | Location
taxon_field |  |  |  | Species | Species
description | Running number of the sampled trees | Local name of the sampled tree | Family | Tree species | Diameter at the 1.3 m heigth | Location within the SAFE landscape
levels
units |  |  |  |  | cm
method |  | Identified in the field | Identified in the Forest Research Centre herbarium in Sandakan | Identified in the Forest Research Centre herbarium in Sandakan | Diameter tape
field_name | TreeNumber | Species_LocalName | Family | Species | DBH | SamplingLocation
1 | 1 | Selangan | Dipterocarpaceae | Shorea micans | 12.5 | LoggingSite_NearDmatrix_August2014
2 | 2 | Selangan | Dipterocarpaceae | Shorea micans | 11.8 | LoggingSite_NearDmatrix_August2014
3 | 3 | Selangan | Dipterocarpaceae | Shorea micans | 13.2 | LoggingSite_NearDmatrix_August2014
4 | 4 | Sadaman jari | Euphorbiaceae | Macaranga pearsonii | 26.4 | LoggingSite_NearDmatrix_August2014
5 | 5 | Sadaman jari | Euphorbiaceae | Macaranga pearsonii | 23.4 | LoggingSite_NearDmatrix_August2014
6 | 6 | Sadaman jari | Euphorbiaceae | Macaranga pearsonii | 24.8 | LoggingSite_NearDmatrix_August2014
7 | 7 | Seraya punai bukit | Dipterocarpaceae | Shorea parvifolia | 17 | LoggingSite_NearDmatrix_August2014
8 | 8 | Seraya tembaga | Dipterocarpaceae | Shorea leprosula | 26.1 | LoggingSite_NearDmatrix_August2014
9 | 9 | Seraya punai bukit | Dipterocarpaceae | Shorea parvifolia | 20.1 | LoggingSite_NearDmatrix_August2014
10 | 10 | Seraya tembaga | Dipterocarpaceae | Shorea leprosula | 24.1 | LoggingSite_NearDmatrix_August2014
11 | 11 | Seraya tembaga | Dipterocarpaceae | Shorea leprosula | 27.2 | LoggingSite_NearDmatrix_August2014
12 | 12 | Seraya punai bukit | Dipterocarpaceae | Shorea parvifolia | 11.7 | LoggingSite_NearDmatrix_August2014
13 | 13 | Seraya majau | Dipterocarpaceae | Shorea johorensis | 22.8 | LoggingSite_NearDmatrix_August2014
14 | 14 | Seraya majau | Dipterocarpaceae | Shorea johorensis | 13.9 | LoggingSite_NearDmatrix_August2014
15 | 15 | Seraya majau | Dipterocarpaceae | Shorea johorensis | 41.8 | LoggingSite_NearDmatrix_August2014
16 | 16 | Laran | Rubiaceace | Neolamarckia cadamba | 24.8 | LoggingSite_NearDmatrix_August2014
17 | 17 | Laran | Rubiaceace | Neolamarckia cadamba | 30.8 | LoggingSite_NearDmatrix_August2014
18 | 18 | Laran | Rubiaceace | Neolamarckia cadamba | 22.5 | LoggingSite_NearDmatrix_August2014
19 | 19 | Takalis daun halus | Malvaceae | Pentace laxiflora | 20.6 | LoggingSite_NearDmatrix_August2014
20 | 20 | Takalis daun halus | Malvaceae | Pentace laxiflora | 12.5 | LoggingSite_NearDmatrix_August2014
21 | 21 | Takalis daun halus | Malvaceae | Pentace laxiflora | 25.2 | LoggingSite_NearDmatrix_August2014
22 | 22 | Mempening | Fagaceae | Lithocarpus leptogyne | 17.2 | LoggingSite_NearDmatrix_August2014
23 | 23 | Mempening | Fagaceae | Lithocarpus leptogyne | 24.8 | LoggingSite_NearDmatrix_August2014
24 | 24 | Mempening | Fagaceae | Lithocarpus leptogyne | 23 | LoggingSite_NearDmatrix_August2014
25 | 25 | Urat mata beludu | Dipterocarpaceae | Parashorea malaanonan | 44.1 | LoggingSite_NearDmatrix_August2014
26 | 26 | Urat mata beludu | Dipterocarpaceae | Parashorea malaanonan | 20.2 | LoggingSite_NearDmatrix_August2014
27 | 27 | Urat mata beludu | Dipterocarpaceae | Parashorea malaanonan | 12.2 | LoggingSite_NearDmatrix_August2014
28 | 28 | Randagong | Cannabaceae | Trema orientalis | 30.2 | LoggingSite_NearDmatrix_August2014
29 | 29 | Randagong | Cannabaceae | Trema orientalis | 31.6 | LoggingSite_NearDmatrix_August2014
30 | 30 | Randagong | Cannabaceae | Trema orientalis | 33.3 | LoggingSite_NearDmatrix_August2014

## Nutrients
field_type | ID | ID | Categorical | Categorical Trait | Taxa | Numeric Trait | Numeric Trait | Numeric Trait | Numeric Trait | Numeric Trait | Numeric Trait
taxon_field |  |  |  | Species | Species | Species | Species | Species | Species | Species | Species
description | Code assigned to each sample at the receiving chemistry lab | Running number of the sampled trees | Site of the sample, from the bottom to the top of the tree: coarse root (CR), trunk bottom (TB), trunk middle (TM), brach bottom (BB), branch middle (BM), branch top (BT), trunk top (TT) | Tissue type: bark, heartwood, sapwood, wood (if not possible to separate the sample into heart and sapwood), wood and bark (in case of branch tip and trunk tip, not possible to separate wood and bark). | Tree species | Total potassium content | Total calsium content | Total magnesium content | Total phosphorus content | Total nitrogen content | Total carbon content
levels |  |  | BB; BM; BT; CR; TB; TM; TT | Bark; Heartwood; Sapwood; Wood; WoodAndBark
units | [5 empty] | mg/g | mg/g | mg/g | mg/g | % of mass | % of mass
method |  |  | Tree felled as part of the logging activies at the SAFE Experimental Area in 2014. Components sampled using chainsaw directly after the felling. | Bark (outer bark and phloem) separated from wood, using a microscope if necessary. Heartwood and sapwood separated based on visible colour difference after mechanical sanding. | Identified in the Forest Research Centre herbarium in Sandakan | Atomic absorption spectrophotometer (GBC Scientific Equipment, Victoria, Australia) | Atomic absorption spectrophotometer (GBC Scientific Equipment, Victoria, Australia) | Atomic absorption spectrophotometer (GBC Scientific Equipment, Victoria, Australia) | Molybdenum-blue method described in Anderson and Ingram (1993) and read at 880 nm on a spectrophotometer (HITACHI UV-VIS, Tokyo, Japan) | Dry combustion method at 900°C using an Elementar Vario Max CN analyzer (Elementar Analysensysteme, Hanau, Germany) | Dry combustion method at 900°C using an Elementar Vario Max CN analyzer (Elementar Analysensysteme, Hanau, Germany)
field_name | LabNumber | TreeNumber | SamplingPoint | TissueType | Species | K_total | Ca_total | Mg_total | P_total | N_total | C_total
1 | F8/2014/1 | 1 | TB | Bark | Shorea micans | 1.8 | 27.73976 | 0.286747 | 0.08433735 | 0.4805202 | 40.78748
2 | F8/2014/2 | 2 | TB | Bark | Shorea micans | 1.241513 | 24.83511 | 0.3976722 | 0.1163919 | 0.3338507 | 42.49486
3 | F8/2014/3 | 3 | TB | Bark | Shorea micans | 1.445695 | 17.73973 | 0.5210372 | 0.1051859 | 0.3211987 | 43.42543
4 | F8/2014/4 | 4 | TB | Bark | Macaranga pearsonii | 4.606337 | 18.25252 | 1.536246 | 0.3984638 | 0.3236266 | 41.19156
5 | F8/2014/5 | 5 | TB | Bark | Macaranga pearsonii | 3.825389 | 20.79767 | 3.725681 | 0.1994163 | 0.3250694 | 42.18248
6 | F8/2014/6 | 6 | TB | Bark | Macaranga pearsonii | 3.726099 | 17.3549 | 3.01102 | 0.188 | 0.4265714 | 43.01613
7 | F8/2014/7 | 7 | TB | Bark | Shorea parvifolia | 1.26506 | 8.510843 | 1.146988 | 0.08915663 | 0.2265645 | 44.75066
8 | F8/2014/8 | 8 | TB | Bark | Shorea leprosula | 1.774038 | 17.27404 | 0.8004808 | 0.08653846 | 0.2045665 | 44.26927
9 | F8/2014/9 | 9 | TB | Bark | Shorea parvifolia | 2.746854 | 8.262343 | 1.154405 | 0.06050339 | 0.2558293 | 44.59408
10 | F8/2014/10 | 10 | TB | Bark | Shorea leprosula | 2.203147 | 13.83882 | 0.6771578 | 0.06676204 | 0.1899606 | 45.18427
11 | F8/2014/11 | 11 | TB | Bark | Shorea leprosula | 1.947394 | 20.67085 | 0.8759653 | 0.08687259 | 0.2757536 | 42.4237
12 | F8/2014/12 | 12 | TB | Bark | Shorea parvifolia | 2.151807 | 17.95181 | 1.320482 | 0.1277108 | 0.2066751 | 42.38645
13 | F8/2014/13 | 13 | TB | Bark | Shorea johorensis | 2.011662 | 8.51312 | 1.321672 | 0.0898931 | 0.2266818 | 43.38826
14 | F8/2014/14 | 14 | TB | Bark | Shorea johorensis | 3.858852 | 10.71292 | 1.349282 | 0.1363636 | 0.3081883 | 41.37252
15 | F8/2014/15 | 15 | TB | Bark | Shorea johorensis | 1.299517 | 11.31884 | 0.9927536 | 0.05072464 | 0.1924268 | 44.44667
16 | F8/2014/16 | 16 | TB | Bark | Neolamarckia cadamba | 7.872861 | 3.804401 | 1.149144 | 0.2396088 | 0.3823708 | 44.89685
17 | F8/2014/17 | 17 | TB | Bark | Neolamarckia cadamba | 6.103679 | 3.602484 | 0.8289537 | 0.4586718 | 0.3760544 | 45.64805
18 | F8/2014/18 | 18 | TB | Bark | Neolamarckia cadamba | 5.66251 | 5.536981 | 1.160003 | 0.229 | 0.3233915 | 44.79763
19 | F8/2014/19 | 19 | TB | Bark | Pentace laxiflora | 4.815996 | 16.44259 | 0.9003925 | 0.1177625 | 0.5024439 | 43.90901
20 | F8/2014/20 | 20 | TB | Bark | Pentace laxiflora | 4.971319 | 5.01912 | 0.5353728 | 0.1362333 | 0.6277665 | 45.68042
21 | F8/2014/21 | 21 | TB | Bark | Pentace laxiflora | 4.57136 | 14.17146 | 0.440613 | 0.1891762 | 0.4495016 | 45.05892
22 | F8/2014/22 | 22 | TB | Bark | Lithocarpus leptogyne | 3.377214 | 10.1101 | 1.972236 | 0.1292484 | 0.3809572 | 44.30051
23 | F8/2014/23 | 23 | TB | Bark | Lithocarpus leptogyne | 2.20206 | 7.278077 | 1.368318 | 0.0564002 | 0.2304087 | 45.0922
24 | F8/2014/24 | 24 | TB | Bark | Lithocarpus leptogyne | 4.393133 | 6.692456 | 1.755319 | 0.0483559 | 0.2158805 | 45.76033
25 | F8/2014/25 | 25 | TB | Bark | Parashorea malaanonan | 3.530681 | 15.07191 | 0.7166826 | 0.1438159 | 0.3233673 | 45.03407
26 | F8/2014/26 | 26 | TB | Bark | Parashorea malaanonan | 3.699758 | 13.6707 | 1.547215 | 0.1404358 | 0.3514625 | 45.04681
27 | F8/2014/27 | 27 | TB | Bark | Parashorea malaanonan | 4.29099 | 16.10044 | 0.2880355 | 0.1378631 | 0.3413685 | 44.46521
28 | F8/2014/28 | 28 | TB | Bark | Trema orientalis | 5.847582 | 27.72838 | 1.900342 | 0.2247191 | 0.3630061 | 43.84813
29 | F8/2014/29 | 29 | TB | Bark | Trema orientalis | 5.683556 | 20.51147 | 1.424474 | 0.1792543 | 0.314881 | 43.07453
30 | F8/2014/30 | 30 | TB | Bark | Trema orientalis | 4.708455 | 24.8931 | 1.695821 | 0.1943635 | 0.3565581 | 42.71251
31 | F8/2014/31 | 1 | TM | Bark | Shorea micans | 1.140811 | 21.74224 | 0.5465394 | 0.09785203 | 0.3800187 | 44.39444
32 | F8/2014/32 | 2 | TM | Bark | Shorea micans | 1.317941 | 20.7696 | 0.6734007 | 0.1034151 | 0.3673858 | 43.14228
33 | F8/2014/33 | 3 | TM | Bark | Shorea micans | 1.286466 | 12.989 | 0.5738881 | 0.1243424 | 0.3902223 | 44.8243
34 | F8/2014/34 | 4 | TM | Bark | Macaranga pearsonii | 4.508864 | 15.50072 | 2.117873 | 0.519885 | 0.3511342 | 41.19168
35 | F8/2014/35 | 5 | TM | Bark | Macaranga pearsonii | 3.885707 | 14.43874 | 3.085785 | 0.141 | 0.2488078 | 43.55155
36 | F8/2014/36 | 6 | TM | Bark | Macaranga pearsonii | 4.073007 | 14.91835 | 2.982709 | 0.2089337 | 0.2903173 | 42.93973
37 | F8/2014/37 | 7 | TM | Bark | Shorea parvifolia | 3.107075 | 6.209369 | 0.9130019 | 0.1481836 | 0.182204 | 45.76185
38 | F8/2014/38 | 8 | TM | Bark | Shorea leprosula | 1.585903 | 7.611356 | 0.7048458 | 0.09544787 | 0.1937836 | 46.17331
39 | F8/2014/39 | 9 | TM | Bark | Shorea parvifolia | 2.812048 | 7.146988 | 0.9518072 | 0.1445783 | 0.3295491 | 46.48259
40 | F8/2014/40 | 10 | TM | Bark | Shorea leprosula | 2.451737 | 6.800193 | 0.3450772 | 0.113417 | 0.2596721 | 47.79389
41 | F8/2014/41 | 11 | TM | Bark | Shorea leprosula | 2.202763 | 9.891465 | 0.5673409 | 0.1578688 | 0.3436406 | 49.0309
42 | F8/2014/42 | 12 | TM | Bark | Shorea parvifolia | 2.619048 | 8.036929 | 1.100583 | 0.2356657 | 0.3016086 | 45.02974
43 | F8/2014/43 | 13 | TM | Bark | Shorea johorensis | 4.304539 | 5.812592 | 1.117618 | 0.1732552 | 0.3387984 | 44.00158
44 | F8/2014/44 | 14 | TM | Bark | Shorea johorensis | 4.458128 | 6.458128 | 0.7881773 | 0.1921182 | 0.2954819 | 44.53735
45 | F8/2014/45 | 15 | TM | Bark | Shorea johorensis | 1.86126 | 8.177821 | 0.8329262 | 0.1074744 | 0.167073 | 46.08338
46 | F8/2014/46 | 16 | TM | Bark | Neolamarckia cadamba | 9.280193 | 6.004831 | 1.318841 | 0.2850242 | 0.4212832 | 43.17034
47 | F8/2014/47 | 17 | TM | Bark | Neolamarckia cadamba | 8.218334 | 4.726466 | 1.705274 | 0.4706752 | 0.4251596 | 44.26514
48 | F8/2014/48 | 18 | TM | Bark | Neolamarckia cadamba | 8.940137 | 4.273798 | 1.445044 | 0.31158 | 0.4329051 | 45.24835
49 | F8/2014/49 | 19 | TM | Bark | Pentace laxiflora | 6.044704 | 11.54033 | 1.015549 | 0.1433431 | 0.4881533 | 43.89707
50 | F8/2014/50 | 20 | TM | Bark | Pentace laxiflora | 5.058168 | 4.367426 | 0.7198255 | 0.1575376 | 0.3972737 | 43.71669
51 | F8/2014/51 | 21 | TM | Bark | Pentace laxiflora | 4.710603 | 9.027237 | 0.3599222 | 0.1361868 | 0.4661177 | 44.16673
52 | F8/2014/52 | 22 | TM | Bark | Lithocarpus leptogyne | 4.79204 | 9.463177 | 1.144435 | 0.185 | 0.4248182 | 43.3249
53 | F8/2014/53 | 23 | TM | Bark | Lithocarpus leptogyne | 2.140124 | 9.42133 | 1.566236 | 0.1004304 | 0.2416413 | 44.63287
54 | F8/2014/54 | 24 | TM | Bark | Lithocarpus leptogyne | 2.796981 | 8.042843 | 1.82814 | 0.1095424 | 0.2921995 | 45.09874
55 | F8/2014/55 | 25 | TM | Bark | Parashorea malaanonan | 6.445813 | 13.58621 | 1.002463 | 0.4211823 | 0.3387424 | 44.23564
56 | F8/2014/56 | 26 | TM | Bark | Parashorea malaanonan | 3.734674 | 14.98283 | 1.054438 | 0.174105 | 0.2664304 | 43.13599
57 | F8/2014/57 | 27 | TM | Bark | Parashorea malaanonan | 5.256718 | 14.00672 | 0.3119002 | 0.3071017 | 0.3214175 | 43.41519
58 | F8/2014/58 | 28 | TM | Bark | Trema orientalis | 4.194336 | 23.13965 | 2.077637 | 0.245098 | 0.2642608 | 42.61972
59 | F8/2014/59 | 29 | TM | Bark | Trema orientalis | 5.543902 | 19.94146 | 1.685366 | 0.2536585 | 0.1888226 | 43.23508
60 | F8/2014/60 | 30 | TM | Bark | Trema orientalis | 3.553861 | 20.86572 | 2.520905 | 0.2262666 | 0.1851322 | 41.73826
61 | F8/2014/61 | 1 | BB | Bark | Shorea micans | 1.133301 | 27.02117 | 0.4403272 | 0.1612127 | 0.2762001 | 44.68059
62 | F8/2014/62 | 2 | BB | Bark | Shorea micans | 1.356968 | 27.91198 | 0.3789731 | 0.1858191 | 0.2481489 | 43.41675
63 | F8/2014/63 | 3 | BB | Bark | Shorea micans | 1.194605 | 26.08863 | 0.5611753 | 0.1685934 | 0.251979 | 47.21431
64 | F8/2014/64 | 4 | BB | Bark | Macaranga pearsonii | 5.281725 | 12.90544 | 2.743753 | 0.7692308 | 0.2813342 | 43.66235
65 | F8/2014/65 | 5 | BB | Bark | Macaranga pearsonii | 3.018822 | 12.7027 | 3.091216 | 0.2027027 | 0.2905167 | 42.96257
66 | F8/2014/66 | 6 | BB | Bark | Macaranga pearsonii | 3.981978 | 10.2679 | 2.535314 | 0.2191914 | 0.2942281 | 43.5098
67 | F8/2014/67 | 7 | BB | Bark | Shorea parvifolia | 2.935203 | 11.30561 | 1.10735 | 0.2562863 | 0.2164604 | 44.45506
68 | F8/2014/68 | 8 | BB | Bark | Shorea leprosula | 3.922518 | 13.85472 | 1.004843 | 0.2687651 | 0.5146559 | 40.6893
69 | F8/2014/69 | 9 | BB | Bark | Shorea parvifolia | 3.045737 | 13.30265 | 1.043105 | 0.271 | 0.2667889 | 43.47933
70 | F8/2014/70 | 10 | BB | Bark | Shorea leprosula | 3.532688 | 9.414044 | 0.3123487 | 0.2736077 | 0.2988843 | 45.60376
71 | F8/2014/71 | 11 | BB | Bark | Shorea leprosula | 3.004312 | 12.6114 | 0.7307139 | 0.2515573 | 0.5993862 | 43.49714
72 | F8/2014/72 | 12 | BB | Bark | Shorea parvifolia | 3.676111 | 11.75379 | 0.8329262 | 0.2564729 | 0.219422 | 43.12012
73 | F8/2014/73 | 13 | BB | Bark | Shorea johorensis | 5.579075 | 10.86618 | 1.513382 | 0.3746959 | 0.2137281 | 42.18816
74 | F8/2014/74 | 14 | BB | Bark | Shorea johorensis | 4.473557 | 8.078603 | 0.6356138 | 0.1843765 | 0.2476344 | 44.12463
75 | F8/2014/75 | 15 | BB | Bark | Shorea johorensis | 3.606758 | 9.63761 | 0.6537708 | 0.1958864 | 0.2378182 | 44.46775
76 | F8/2014/76 | 16 | BB | Bark | Neolamarckia cadamba | 9.095771 | 12.13904 | 7.554691 | 0.5882353 | 0.1924125 | 43.13804
77 | F8/2014/77 | 17 | BB | Bark | Neolamarckia cadamba | 10.89034 | 6.040757 | 1.42164 | 0.4002911 | 0.2220625 | 45.24603
78 | F8/2014/78 | 18 | BB | Bark | Neolamarckia cadamba | 8.505634 | 4.247918 | 1.420872 | 0.2866242 | 0.3082357 | 44.95206
79 | F8/2014/79 | 19 | BB | Bark | Pentace laxiflora | 4.734793 | 9.815085 | 0.810219 | 0.2116788 | 0.1708472 | 46.02238
80 | F8/2014/80 | 20 | BB | Bark | Pentace laxiflora | 3.595694 | 5.023923 | 0.9210526 | 0.1602871 | 0.3416461 | 44.67392
81 | F8/2014/81 | 21 | BB | Bark | Pentace laxiflora | 7.080471 | 6.648675 | 0.5618253 | 0.1766438 | 0.285896 | 44.044
82 | F8/2014/82 | 22 | BB | Bark | Lithocarpus leptogyne | 5.483244 | 8.703254 | 1.782419 | 0.1821272 | 0.2433107 | 44.28875
83 | F8/2014/83 | 23 | BB | Bark | Lithocarpus leptogyne | 3.382638 | 5.009699 | 1.699806 | 0.1163919 | 0.1724352 | 44.74519
84 | F8/2014/84 | 24 | BB | Bark | Lithocarpus leptogyne | 9.789346 | 7.98063 | 1.915254 | 0.2784504 | 0.3771531 | 43.8229
85 | F8/2014/85 | 25 | BB | Bark | Parashorea malaanonan | 3.791585 | 17.84247 | 2.270059 | 0.3473581 | 0.2147689 | 42.82375
86 | F8/2014/86 | 26 | BB | Bark | Parashorea malaanonan | 4.944364 | 10.25157 | 2.189163 | 0.4547654 | 0.3679536 | 43.77124
87 | F8/2014/87 | 27 | BB | Bark | Parashorea malaanonan | 4.734428 | 18.09754 | 0.6373732 | 0.2197006 | 0.2533623 | 42.5858
88 | F8/2014/88 | 28 | BB | Bark | Trema orientalis | 4.479518 | 44.98313 | 2.833735 | 0.2506024 | 0.2170092 | 39.34979
89 | F8/2014/89 | 29 | BB | Bark | Trema orientalis | 5.369617 | 37.7346 | 2.11567 | 0.3059553 | 0.2959706 | 41.33773
90 | F8/2014/90 | 30 | BB | Bark | Trema orientalis | 5.333983 | 29.08825 | 1.974647 | 0.2754754 | 0.2307593 | 42.38177
91 | F8/2014/91 | 1 | BM | Bark | Shorea micans | 1.342169 | 15.53735 | 0.2192771 | 0.09638554 | 0.2204634 | 44.58843
92 | F8/2014/92 | 2 | BM | Bark | Shorea micans | 1.384467 | 14.91076 | 0.2484322 | 0.1061264 | 0.1945356 | 44.98333
93 | F8/2014/93 | 3 | BM | Bark | Shorea micans | 1.861084 | 15.16457 | 0.338819 | 0.1016457 | 0.2100236 | 45.68755
94 | F8/2014/94 | 4 | BM | Bark | Macaranga pearsonii | 5.929095 | 12.77751 | 2.880196 | 0.7701711 | 0.2335419 | 42.5151
95 | F8/2014/95 | 5 | BM | Bark | Macaranga pearsonii | 3.699167 | 8.593827 | 3.157766 | 0.1935326 | 0.1865076 | 44.3825
96 | F8/2014/96 | 6 | BM | Bark | Macaranga pearsonii | 4.449586 | 8.114954 | 2.773989 | 0.2216269 | 0.2247621 | 43.85795
97 | F8/2014/97 | 7 | BM | Bark | Shorea parvifolia | 2.964559 | 4.985632 | 0.8261494 | 0.2083333 | 0.1605726 | 45.56576
98 | F8/2014/98 | 8 | BM | Bark | Shorea leprosula | 3.001945 | 3.179387 | 0.6125425 | 0.1798736 | 0.1579529 | 45.35122
99 | F8/2014/99 | 9 | BM | Bark | Shorea parvifolia | 2.901325 | 4.015709 | 0.6504664 | 0.1546392 | 0.202447 | 46.26568
100 | F8/2014/100 | 10 | BM | Bark | Shorea leprosula | 6.352576 | 4.055344 | 0.5796756 | 0.341126 | 0.2832535 | 44.92663
101 | F8/2014/101 | 11 | BM | Bark | Shorea leprosula | 2.668108 | 4.125841 | 0.4178674 | 0.1536984 | 0.2327567 | 46.16835
102 | F8/2014/102 | 12 | BM | Bark | Shorea parvifolia | 3.081108 | 5.103858 | 0.6256182 | 0.2200791 | 0.2919729 | 45.81265
103 | F8/2014/103 | 13 | BM | Bark | Shorea johorensis | 4.133108 | 2.782025 | 0.5418046 | 0.208 | 0.20051 | 44.65589
104 | F8/2014/104 | 14 | BM | Bark | Shorea johorensis | 4.284304 | 8.94 | 0.8563672 | 0.2344521 | 0.3181139 | 43.47897
105 | F8/2014/105 | 15 | BM | Bark | Shorea johorensis | 3.338934 | 5.87 | 0.6433029 | 0.1992319 | 0.2279089 | 45.38358
106 | F8/2014/106 | 16 | BM | Bark | Neolamarckia cadamba | 11.82373 | 10.94727 | 7.62207 | 0.6323242 | 0.5855173 | 41.99895
107 | F8/2014/107 | 17 | BM | Bark | Neolamarckia cadamba | 9.110048 | 4.799043 | 1.624402 | 0.4808612 | 0.2767354 | 44.27287
108 | F8/2014/108 | 18 | BM | Bark | Neolamarckia cadamba | 10.18954 | 4.193858 | 1.240403 | 0.2903071 | 0.3513333 | 45.74595
109 | F8/2014/109 | 19 | BM | Bark | Pentace laxiflora | 5.936734 | 6.248161 | 0.9342815 | 0.1839137 | 0.3993356 | 43.75759
110 | F8/2014/110 | 20 | BM | Bark | Pentace laxiflora | 3.491296 | 3.264023 | 0.6165377 | 0.1281431 | 0.3404809 | 44.87659
111 | F8/2014/111 | 21 | BM | Bark | Pentace laxiflora | 6.972209 | 4.451487 | 0.3973671 | 0.2023403 | 0.2523472 | 44.1111
112 | F8/2014/112 | 22 | BM | Bark | Lithocarpus leptogyne | 4.962981 | 9.363277 | 1.335143 | 0.1826259 | 0.2967628 | 44.63654
113 | F8/2014/113 | 23 | BM | Bark | Lithocarpus leptogyne | 2.820696 | 5.450644 | 1.273247 | 0.1192179 | 0.1784811 | 45.04575
114 | F8/2014/114 | 24 | BM | Bark | Lithocarpus leptogyne | 7.725744 | 7.608069 | 1.873199 | 0.4130644 | 0.5025684 | 44.07315
115 | F8/2014/115 | 25 | BM | Bark | Parashorea malaanonan | 3.977273 | 16.0746 | 1.94664 | 0.3606719 | 0.2599379 | 43.88662
116 | F8/2014/116 | 26 | BM | Bark | Parashorea malaanonan | 6.417273 | 7.183672 | 1.8166 | 0.4046083 | 0.4078879 | 43.4489
117 | F8/2014/117 | 27 | BM | Bark | Parashorea malaanonan | 4.729076 | 21.74649 | 0.6386067 | 0.2805999 | 0.2966733 | 42.59675
118 | F8/2014/118 | 28 | BM | Bark | Trema orientalis | 4.628916 | 27.52771 | 2.925301 | 0.226506 | 0.2122787 | 40.79513
119 | F8/2014/119 | 29 | BM | Bark | Trema orientalis | 4.151354 | 18.86364 | 1.629594 | 0.365087 | 0.3099839 | 44.56325
120 | F8/2014/120 | 30 | BM | Bark | Trema orientalis | 5.258829 | 22.93179 | 2.525399 | 0.2878568 | 0.2630071 | 43.03223
121 | F8/2014/121 | 1 | CR | Bark | Shorea micans | 1.955361 | 16.49685 | 0.3323629 | 0.1479864 | 0.2568455 | 44.48498
122 | F8/2014/122 | 2 | CR | Bark | Shorea micans | 1.487079 | 13.91029 | 0.4924427 | 0.1657728 | 0.2409855 | 44.81596
123 | F8/2014/123 | 3 | CR | Bark | Shorea micans | 1.509205 | 13.13469 | 0.4093992 | 0.1526163 | 0.290965 | 44.80302
124 | F8/2014/124 | 4 | CR | Bark | Macaranga pearsonii | 2.592415 | 18.53096 | 2.664426 | 0.3408545 | 0.2241896 | 41.66721
125 | F8/2014/125 | 5 | CR | Bark | Macaranga pearsonii | 3.188018 | 14.85144 | 2.910375 | 0.2070141 | 0.2241625 | 43.57135
126 | F8/2014/126 | 6 | CR | Bark | Macaranga pearsonii | 2.847121 | 18.08902 | 2.801161 | 0.203193 | 0.1985477 | 41.0885
127 | F8/2014/127 | 7 | CR | Bark | Shorea parvifolia | 1.430312 | 4.639376 | 0.4410331 | 0.1291423 | 0.227729 | 43.62856
128 | F8/2014/128 | 8 | CR | Bark | Shorea leprosula | 2.19923 | 12.60346 | 0.6689124 | 0.2887392 | 0.1933492 | 44.4804
129 | F8/2014/129 | 9 | CR | Bark | Shorea parvifolia | 2.036946 | 5.054187 | 0.6871921 | 0.1453202 | 0.2274513 | 46.06554
130 | F8/2014/130 | 10 | CR | Bark | Shorea leprosula | 2.33965 | 9.144801 | 0.5563654 | 0.1822157 | 0.193849 | 46.09405
131 | F8/2014/131 | 11 | CR | Bark | Shorea leprosula | 1.932753 | 14.19207 | 0.6482825 | 0.1910982 | 0.2154543 | 45.17125
132 | F8/2014/132 | 12 | CR | Bark | Shorea parvifolia | 1.833902 | 7.028738 | 0.7842182 | 0.1704822 | 0.2072181 | 46.18598
133 | F8/2014/133 | 13 | CR | Bark | Shorea johorensis | 2.269754 | 6.400085 | 1.333259 | 0.1376468 | 0.2184006 | 43.39227
134 | F8/2014/134 | 14 | CR | Bark | Shorea johorensis | 2.388489 | 7.966427 | 1.083933 | 0.1558753 | 0.2683972 | 42.99797
135 | F8/2014/135 | 15 | CR | Bark | Shorea johorensis | 1.692043 | 9.562868 | 0.5279961 | 0.1350688 | 0.18865 | 43.69058
136 | F8/2014/136 | 16 | CR | Bark | Neolamarckia cadamba | 5.527578 | 3.059952 | 0.940048 | 0.2158273 | 0.2004775 | 43.17034
137 | F8/2014/137 | 17 | CR | Bark | Neolamarckia cadamba | 6.406853 | 2.635135 | 0.7915058 | 0.3547297 | 0.3318495 | 43.93624
138 | F8/2014/138 | 18 | CR | Bark | Neolamarckia cadamba | 4.097222 | 2.590996 | 0.8165709 | 0.210728 | 0.241646 | 45.91172
139 | F8/2014/139 | 19 | CR | Bark | Pentace laxiflora | 4.676015 | 20.05319 | 0.7422631 | 0.2224371 | 0.517717 | 44.0742
140 | F8/2014/140 | 20 | CR | Bark | Pentace laxiflora | 6.345967 | 5.709427 | 0.9548105 | 0.3328474 | 0.6418962 | 45.85814
141 | F8/2014/141 | 21 | CR | Bark | Pentace laxiflora | 4.750611 | 11.2176 | 0.5403423 | 0.2518337 | 1.401203 | 42.23253
142 | F8/2014/142 | 22 | CR | Bark | Lithocarpus leptogyne | 2.90198 | 7.571222 | 2.60985 | 0.2076292 | 0.2944517 | 43.60754
143 | F8/2014/143 | 23 | CR | Bark | Lithocarpus leptogyne | 1.983431 | 4.688109 | 1.654483 | 0.1023392 | 0.1736328 | 43.12937
144 | F8/2014/144 | 24 | CR | Bark | Lithocarpus leptogyne | 2.38002 | 5.641528 | 1.554848 | 0.122429 | 0.1782065 | 43.90918
145 | F8/2014/145 | 25 | CR | Bark | Parashorea malaanonan | 2.595682 | 17.33562 | 0.7065751 | 0.3361138 | 0.1622154 | 44.71828
146 | F8/2014/146 | 26 | CR | Bark | Parashorea malaanonan | 2.187347 | 9.705738 | 1.419814 | 0.1250613 | 0.2060914 | 45.67425
147 | F8/2014/147 | 27 | CR | Bark | Parashorea malaanonan | 3.014599 | 12.56934 | 0.5352798 | 0.1411192 | 0.2609518 | 44.82513
148 | F8/2014/148 | 28 | CR | Bark | Trema orientalis | 4.60558 | 18.29726 | 1.842232 | 0.2044252 | 0.2469129 | 42.48833
149 | F8/2014/149 | 29 | CR | Bark | Trema orientalis | 5.58134 | 17.38278 | 1.131579 | 0.2511962 | 0.2932347 | 43.25229
150 | F8/2014/150 | 30 | CR | Bark | Trema orientalis | 3.800639 | 21.66493 | 2.26205 | 0.296 | 0.2618861 | 42.04134
151 | F8/2014/151 | 1 | TB | Sapwood | Shorea micans | 0.4422426 | 2.344128 | 0.1184147 | 0.01933301 | 0.05363655 | 45.00025
152 | F8/2014/152 | 2 | TB | Sapwood | Shorea micans | 0.5068226 | 4.074074 | 0.0877193 | 0.03654971 | 0.02940984 | 44.71736
153 | F8/2014/153 | 3 | TB | Sapwood | Shorea micans | 0.4200672 | 3.048488 | 0.1152184 | 0.02640422 | 0.01980663 | 44.78361
154 | F8/2014/154 | 4 | TB | Sapwood | Macaranga pearsonii | 1.341108 | 0.8260447 | 1.073858 | 0.3790087 | 0.04723558 | 45.65804
155 | F8/2014/155 | 5 | TB | Sapwood | Macaranga pearsonii | 2.694338 | 0.4798464 | 1.170825 | 0.0743762 | 0.03901305 | 46.1987
156 | F8/2014/156 | 6 | TB | Sapwood | Macaranga pearsonii | 1.702387 | 0.4773502 | 1.290794 | 0.06088651 | 0.03398387 | 46.23407
157 | F8/2014/157 | 7 | TB | Sapwood | Shorea parvifolia | 0.8730916 | 1.455153 | 0.2099237 | 0.0596374 | 0.04140631 | 46.42393
158 | F8/2014/158 | 8 | TB | Sapwood | Shorea leprosula | 1.020604 | 1.509344 | 0.1940585 | 0.06229037 | 0.03838105 | 47.13174
159 | F8/2014/159 | 9 | TB | Sapwood | Shorea parvifolia | 0.7872137 | 1.312023 | 0.2361641 | 0.02385496 | 0.01810801 | 47.42237
160 | F8/2014/160 | 10 | TB | Sapwood | Shorea leprosula | 1.255992 | 1.744966 | 0.06951103 | 0.04793864 | 0.04466194 | 46.42591
161 | F8/2014/161 | 11 | TB | Sapwood | Shorea leprosula | 1.141675 | 1.090555 | 0.07789679 | 0.06329114 | 0.04481199 | 46.4705
162 | F8/2014/162 | 12 | TB | Sapwood | Shorea parvifolia | 0.5713597 | 1.224687 | 0.12054 | 0.03857281 | 0.02809284 | 46.57489
163 | F8/2014/163 | 13 | TB | Sapwood | Shorea johorensis | 0.9765438 | 1.01484 | 0.1866922 | 0.07419818 | 0.03391473 | 46.42913
164 | F8/2014/164 | 14 | TB | Sapwood | Shorea johorensis | 1.11629 | 0.8783121 | 0.107949 | 0.0686948 | 0.06055395 | 45.88531
165 | F8/2014/165 | 15 | TB | Sapwood | Shorea johorensis | 0.08776207 | 1.267674 | 0.1828376 | 0 | 0.02097218 | 46.942
166 | F8/2014/166 | 16 | TB | Sapwood | Neolamarckia cadamba | 2.980402 | 0.5855641 | 0.1768642 | 0.1123327 | 0.06043416 | 44.98688
167 | F8/2014/167 | 17 | TB | Sapwood | Neolamarckia cadamba | 1.497067 | 0.5090919 | 0.2217936 | 0.1758125 | 0.08641126 | 45.35352
168 | F8/2014/168 | 18 | TB | Sapwood | Neolamarckia cadamba | 1.972209 | 0.4680644 | 0.2340322 | 0.1121404 | 0.06211856 | 45.30369
169 | F8/2014/169 | 19 | TB | Sapwood | Pentace laxiflora | 2.349976 | 0.8257321 | 0.4608737 | 0.02880461 | 0.06013089 | 46.19601
170 | F8/2014/170 | 20 | TB | Sapwood | Pentace laxiflora | 1.681416 | 0.4768928 | 0.420354 | 0.04424779 | 0.06124304 | 46.22843
171 | F8/2014/171 | 21 | TB | Sapwood | Pentace laxiflora | 1.278104 | 1.769306 | 0.2321603 | 0.07820137 | 0.1281104 | 46.2537
172 | F8/2014/172 | 22 | TB | Sapwood | Lithocarpus leptogyne | 1.033317 | 0.7242878 | 0.4007726 | 0.01931434 | 0.04165543 | 45.80854
173 | F8/2014/173 | 23 | TB | Sapwood | Lithocarpus leptogyne | 1.094203 | 0.7971014 | 0.4130435 | 0.02898551 | 0.05076733 | 46.54389
174 | F8/2014/174 | 24 | TB | Sapwood | Lithocarpus leptogyne | 1.727888 | 1.222813 | 0.2489125 | 0.01933301 | 0.03529003 | 46.17267
175 | F8/2014/175 | 25 | TB | Sapwood | Parashorea malaanonan | 1.973366 | 1.118644 | 0.2276029 | 0.1210654 | 0.05339803 | 46.04124
176 | F8/2014/176 | 26 | TB | Sapwood | Parashorea malaanonan | 0.9110787 | 1.443149 | 0.1287658 | 0.01943635 | 0.02774805 | 46.47373
177 | F8/2014/177 | 27 | TB | Sapwood | Parashorea malaanonan | 1.603682 | 1.666667 | 0.07751938 | 0.04602713 | 0.03874284 | 46.05893
178 | F8/2014/178 | 28 | TB | Sapwood | Trema orientalis | 1.360097 | 1.065693 | 0.1557178 | 0.05596107 | 0.03381253 | 45.00478
179 | F8/2014/179 | 29 | TB | Sapwood | Trema orientalis | 1.675532 | 0.6673114 | 0.1450677 | 0.03868472 | 0.02568885 | 45.78576
180 | F8/2014/180 | 30 | TB | Sapwood | Trema orientalis | 1.620259 | 1.176188 | 0.2016323 | 0.03360538 | 0.02317142 | 45.32354
181 | F8/2014/181 | 1 | TM | Sapwood | Shorea micans | 0.416261 | 1.640701 | 0.07546251 | 0.01460565 | 0.04227893 | 45.0445
182 | F8/2014/182 | 2 | TM | Sapwood | Shorea micans | 0.4001952 | 2.967301 | 0.05368472 | 0.02684236 | 0.05937789 | 44.3235
183 | F8/2014/183 | 3 | TM | Sapwood | Shorea micans | 0.3481625 | 2.253385 | 0.05802708 | 0.02417795 | 0.03741564 | 44.58215
184 | F8/2014/184 | 4 | TM | Sapwood | Macaranga pearsonii | 1.244349 | 0.7162463 | 0.93658 | 0.186 | 0.02632112 | 45.63562
185 | F8/2014/185 | 5 | TM | Sapwood | Macaranga pearsonii | 1.634336 | 0.4073715 | 1.29001 | 0.07759457 | 0.03338731 | 46.0531
186 | F8/2014/186 | 6 | TM | Sapwood | Macaranga pearsonii | 1.810811 | 0.5110565 | 0.8083538 | 0.06142506 | 0.03394266 | 46.08969
187 | F8/2014/187 | 7 | TM | Sapwood | Shorea parvifolia | 1.378458 | 0.5533597 | 0.1358696 | 0.2000988 | 0.03808502 | 46.77276
188 | F8/2014/188 | 8 | TM | Sapwood | Shorea leprosula | 1.360528 | 0.4787494 | 0.08549096 | 0.08549096 | 0.0364628 | 46.27005
189 | F8/2014/189 | 9 | TM | Sapwood | Shorea parvifolia | 1.76555 | 0.4736842 | 0.1674641 | 0.07177033 | 0.04542172 | 47.07323
190 | F8/2014/190 | 10 | TM | Sapwood | Shorea leprosula | 1.83925 | 0.4930966 | 0.08136095 | 0.1035503 | 0.07608958 | 45.78464
191 | F8/2014/191 | 11 | TM | Sapwood | Shorea leprosula | 2.208912 | 0.4072832 | 0.1341639 | 0.1461428 | 0.08168061 | 46.34785
192 | F8/2014/192 | 12 | TM | Sapwood | Shorea parvifolia | 1.20197 | 0.4802956 | 0.091133 | 0.1256158 | 0.03871642 | 46.12799
193 | F8/2014/193 | 13 | TM | Sapwood | Shorea johorensis | 1.726879 | 0.6599229 | 0.1228324 | 0.1999037 | 0.0649826 | 45.93324
194 | F8/2014/194 | 14 | TM | Sapwood | Shorea johorensis | 1.325886 | 0.6362312 | 0.07527926 | 0.09956289 | 0.06730642 | 46.31938
195 | F8/2014/195 | 15 | TM | Sapwood | Shorea johorensis | 0.9664886 | 1.291889 | 0.2161243 | 0.1554153 | 0.09899469 | 46.54351
196 | F8/2014/196 | 16 | TM | Sapwood | Neolamarckia cadamba | 2.867401 | 1.010053 | 0.1890857 | 0.1101005 | 0.04527102 | 44.83341
197 | F8/2014/197 | 17 | TM | Sapwood | Neolamarckia cadamba | 1.558162 | 0.9765438 | 0.1603638 | 0.1986596 | 0.08564541 | 45.2057
198 | F8/2014/198 | 18 | TM | Sapwood | Neolamarckia cadamba | 2.892683 | 1.312195 | 0.1853659 | 0.1634146 | 0.09669253 | 45.35661
199 | F8/2014/199 | 19 | TM | Sapwood | Pentace laxiflora | 1.496101 | 0.5847953 | 0.3289474 | 0.07066277 | 0.08775038 | 46.43926
200 | F8/2014/200 | 20 | TM | Sapwood | Pentace laxiflora | 0.9066339 | 0.7027027 | 0.2186732 | 0.07862408 | 0.1628502 | 46.10312
201 | F8/2014/201 | 21 | TM | Sapwood | Pentace laxiflora | 0.6597199 | 0.5640231 | 0.1832949 | 0.06708194 | 0.1093091 | 46.24425
202 | F8/2014/202 | 22 | TM | Sapwood | Lithocarpus leptogyne | 1.024964 | 1.401824 | 0.3816611 | 0.06721075 | 0.06063241 | 45.83553
203 | F8/2014/203 | 23 | TM | Sapwood | Lithocarpus leptogyne | 1.000854 | 1.536585 | 0.3219512 | 0.0195122 | 0.06818847 | 46.31244
204 | F8/2014/204 | 24 | TM | Sapwood | Lithocarpus leptogyne | 2.172954 | 0.6467418 | 0.2204802 | 0.05879471 | 0.04048432 | 45.96998
205 | F8/2014/205 | 25 | TM | Sapwood | Parashorea malaanonan | 2.051898 | 4.310428 | 0.1033157 | 0.09851033 | 0.04188724 | 45.44816
206 | F8/2014/206 | 26 | TM | Sapwood | Parashorea malaanonan | 1.714634 | 1.517073 | 0.1243902 | 0.05422993 | 0.03575301 | 46.40453
207 | F8/2014/207 | 27 | TM | Sapwood | Parashorea malaanonan | 1.921569 | 1.068627 | 0.2598039 | 0.05392157 | 0.02477399 | 45.38487
208 | F8/2014/208 | 28 | TM | Sapwood | Trema orientalis | 1.674085 | 0.9990109 | 0.2967359 | 0.05687438 | 0.03692728 | 45.83057
209 | F8/2014/209 | 29 | TM | Sapwood | Trema orientalis | 2.254038 | 0.9104258 | 0.09544787 | 0.1478218 | 0.09687503 | 45.92857
210 | F8/2014/210 | 30 | TM | Sapwood | Trema orientalis | 1.124635 | 1.197663 | 0.4235638 | 0.06572541 | 0.0310709 | 45.13828
211 | F8/2014/211 | 1 | TB | Heartwood | Shorea micans | 0.03002451 | 2.573529 | 0.2254902 | 0.009803922 | 0.01607427 | 45.21397
212 | F8/2014/212 | 2 | TB | Heartwood | Shorea micans | 0.1257324 | 2.954102 | 0.2172852 | 0.0146484375 | 0.02042186 | 43.94922
213 | F8/2014/213 | 3 | TB | Heartwood | Shorea micans | 0.2291167 | 2.621219 | 0.2568411 | 0.01920307 | 0.01064498 | 44.56813
214 | F8/2014/214 | 4 | TB | Heartwood | Macaranga pearsonii | 1.567736 | 7.620871 | 2.711824 | 0.1579703 | 0.05236375 | 44.65056
215 | F8/2014/215 | 5 | TB | Heartwood | Macaranga pearsonii | 0.9659367 | 1.065693 | 1.773723 | 0.05839416 | 0.03631353 | 45.23753
216 | F8/2014/216 | 6 | TB | Heartwood | Macaranga pearsonii | 1.352217 | 8.17734 | 3.036946 | 0.1157635 | 0.05455803 | 44.64935
217 | F8/2014/217 | 7 | TB | Heartwood | Shorea parvifolia | 0.09827586 | 1.236453 | 0.4359606 | 0.02463054 | 0.02099974 | 46.82483
218 | F8/2014/218 | 8 | TB | Heartwood | Shorea leprosula | 0.1279767 | 1.989769 | 0.2877698 | 0.004796163 | 0.02455173 | 46.64479
219 | F8/2014/219 | 9 | TB | Heartwood | Shorea parvifolia | 0.06979014 | 1.527574 | 0.4172767 | 0.004880429 | 0.02244117 | 47.34303
220 | F8/2014/220 | 10 | TB | Heartwood | Shorea leprosula | 0.5863592 | 1.805692 | 0.247792 | 0.004906771 | 0.02158525 | 46.9631
221 | F8/2014/221 | 11 | TB | Heartwood | Shorea leprosula | 0.2822967 | 1.952153 | 0.2320574 | 0.007177033 | 0.02593908 | 46.79245
222 | F8/2014/222 | 12 | TB | Heartwood | Shorea parvifolia | 0.05045651 | 1.292648 | 0.3387794 | 0.01441615 | 0.02881836 | 47.75914
223 | F8/2014/223 | 13 | TB | Heartwood | Shorea johorensis | 0.01774273 | 2.560375 | 0.478068 | 0.002464268 | 0.03340005 | 46.91412
224 | F8/2014/224 | 14 | TB | Heartwood | Shorea johorensis | 0.08575859 | 1.755725 | 0.336355 | 0.002385496 | 0.03154979 | 46.90371
225 | F8/2014/225 | 15 | TB | Heartwood | Shorea johorensis | 0.1190249 | 1.309751 | 0.1888145 | 0.007170172 | 0.02393616 | 46.96696
226 | F8/2014/226 | 16 | TB | Heartwood | Neolamarckia cadamba | 3.55973 | 0.7080925 | 0.4142582 | 0.1228324 | 0.1132158 | 45.7322
227 | F8/2014/227 | 17 | TB | Heartwood | Neolamarckia cadamba | 1.852395 | 0.5913978 | 0.2761486 | 0.1124145 | 0.07277313 | 45.12911
228 | F8/2014/228 | 18 | TB | Heartwood | Neolamarckia cadamba | 3.008637 | 0.6573896 | 0.3262956 | 0.1175624 | 0.07112972 | 45.3317
229 | F8/2014/229 | 19 | TB | Heartwood | Pentace laxiflora | 2.33398 | 1.294232 | 0.5065439 | 0.03877848 | 0.04297994 | 46.0191
230 | F8/2014/230 | 20 | TB | Heartwood | Pentace laxiflora | 2.055317 | 0.877444 | 0.4673343 | 0.06437768 | 0.1089376 | 45.6246
231 | F8/2014/231 | 21 | TB | Heartwood | Pentace laxiflora | 0.8449307 | 3.06791 | 0.5834529 | 0.03347681 | 0.1070352 | 45.11678
232 | F8/2014/232 | 22 | TB | Heartwood | Lithocarpus leptogyne | 1.674085 | 1.32542 | 0.5390702 | 0.03214639 | 0.04315466 | 45.49442
233 | F8/2014/233 | 23 | TB | Heartwood | Lithocarpus leptogyne | 1.573392 | 0.7511046 | 0.3755523 | 0.0245459 | 0.04621666 | 45.70234
234 | F8/2014/234 | 24 | TB | Heartwood | Lithocarpus leptogyne | 2.518038 | 2.039442 | 0.4906205 | 0.01924002 | 0.04423715 | 45.48655
235 | F8/2014/235 | 25 | TB | Heartwood | Parashorea malaanonan | 1.978501 | 3.216273 | 0.17909 | 0.038 | 0.03961346 | 46.26061
236 | F8/2014/236 | 26 | TB | Heartwood | Parashorea malaanonan | 0.5853419 | 3.275947 | 0.5263158 | 0.03443187 | 0.02652314 | 45.72231
237 | F8/2014/237 | 27 | TB | Heartwood | Parashorea malaanonan | 2.371795 | 4.048323 | 0.2416174 | 0.02218935 | 0.03328433 | 45.1219
238 | F8/2014/238 | 28 | TB | Heartwood | Trema orientalis | 9.004319 | 3.920345 | 0.4006718 | 0.0671785 | 0.04692962 | 43.98397
239 | F8/2014/239 | 29 | TB | Heartwood | Trema orientalis | 4.082415 | 2.93723 | 0.4432199 | 0.09583134 | 0.07240248 | 44.67442
240 | F8/2014/240 | 30 | TB | Heartwood | Trema orientalis | 2.912458 | 1.832612 | 0.2140452 | 0.02645503 | 0.0331942 | 44.88865
241 | F8/2014/241 | 1 | TM | Heartwood | Shorea micans | 0.2772858 | 6.232647 | 0.1771182 | 0.01436094 | 0.02362036 | 45.02261
242 | F8/2014/242 | 2 | TM | Heartwood | Shorea micans | 0.5878606 | 4.975962 | 0.1586538 | 0.02163462 | 0.0358456 | 43.78621
243 | F8/2014/243 | 3 | TM | Heartwood | Shorea micans | 0.6060461 | 5.609405 | 0.1799424 | 0.03598848 | 0.02819785 | 44.58435
244 | F8/2014/244 | 4 | TM | Heartwood | Macaranga pearsonii | 1.493039 | 1.680269 | 2.263562 | 0.1176188 | 0.03826434 | 45.63451
245 | F8/2014/245 | 5 | TM | Heartwood | Macaranga pearsonii | 1.32855 | 0.9995052 | 2.182088 | 0.07422068 | 0.03628583 | 45.7288
246 | F8/2014/246 | 6 | TM | Heartwood | Macaranga pearsonii | 1.114833 | 7.894737 | 3.174641 | 0.1004785 | 0.04971615 | 45.2986
247 | F8/2014/247 | 7 | TM | Heartwood | Shorea parvifolia | 0.04787747 | 0.7959479 | 0.3497347 | 0.00723589 | 0.02411638 | 47.25548
248 | F8/2014/248 | 8 | TM | Heartwood | Shorea leprosula | 0.1193346 | 1.706847 | 1.526037 | 0.0024108 | 0.02442556 | 46.81739
249 | F8/2014/249 | 9 | TM | Heartwood | Shorea parvifolia | 0.07334308 | 1.354776 | 0.1510721 | 0.01218324 | 0.0393192 | 47.31722
250 | F8/2014/250 | 10 | TM | Heartwood | Shorea leprosula | 1.891368 | 0.8098933 | 0.2012609 | 0.04607177 | 0.04354018 | 46.50323
251 | F8/2014/251 | 11 | TM | Heartwood | Shorea leprosula | 0.2198003 | 0.8134437 | 0.1875304 | 0.0121773 | 0.0347255 | 46.26404
252 | F8/2014/252 | 12 | TM | Heartwood | Shorea parvifolia | 0.8208922 | 0.5351811 | 0.1566794 | 0.05697101 | 0.03780146 | 46.3556
253 | F8/2014/253 | 13 | TM | Heartwood | Shorea johorensis | 1.549567 | 0.8036574 | 0.2526468 | 0.07218479 | 0.05266929 | 46.24803
254 | F8/2014/254 | 14 | TM | Heartwood | Shorea johorensis | 1.101485 | 1.475248 | 0.1658416 | 0.0470297 | 0.04992031 | 45.91782
255 | F8/2014/255 | 15 | TM | Heartwood | Shorea johorensis | 0.2761711 | 1.634799 | 0.3919694 | 0.01434034 | 0.0418671 | 46.39611
256 | F8/2014/256 | 16 | TM | Heartwood | Neolamarckia cadamba | 3.128055 | 0.7184751 | 0.2614858 | 0.1148583 | 0.0720209 | 45.17114
257 | F8/2014/257 | 17 | TM | Heartwood | Neolamarckia cadamba | 3.001935 | 0.9724238 | 0.3580068 | 0.1330431 | 0.09083645 | 44.97329
258 | F8/2014/258 | 18 | TM | Heartwood | Neolamarckia cadamba | 5.356616 | 1.387113 | 0.8534186 | 0.2041318 | 0.1994535 | 45.68782
259 | F8/2014/259 | 19 | TM | Heartwood | Pentace laxiflora | 1.141251 | 1.451613 | 0.5254154 | 0.09775171 | 0.1491104 | 45.93406
260 | F8/2014/260 | 20 | TM | Heartwood | Pentace laxiflora | 0.8830175 | 0.7580175 | 0.3498542 | 0.06073858 | 0.1934738 | 45.85216
261 | F8/2014/261 | 21 | TM | Heartwood | Pentace laxiflora | 0.3227539 | 2.28515625 | 0.6713867 | 0.02685546875 | 0.06994954 | 45.34237
262 | F8/2014/262 | 22 | TM | Heartwood | Lithocarpus leptogyne | 1.180422 | 4.644914 | 1.060461 | 0.0671785 | 0.08178689 | 44.97303
263 | F8/2014/263 | 23 | TM | Heartwood | Lithocarpus leptogyne | 3.755375 | 2.608696 | 0.5613951 | 0.04300048 | 0.07901143 | 45.54417
264 | F8/2014/264 | 24 | TM | Heartwood | Lithocarpus leptogyne | 4.383133 | 2.775904 | 1.60241 | 0.01686747 | 0.05563479 | 44.80941
265 | F8/2014/265 | 25 | TM | Heartwood | Parashorea malaanonan | 3.051884 | 5.066079 | 0.340186 | 0.09055311 | 0.08414163 | 46.02718
266 | F8/2014/266 | 26 | TM | Heartwood | Parashorea malaanonan | 2.423795 | 2.369715 | 0.2359882 | 0.04424779 | 0.04248871 | 46.13463
267 | F8/2014/267 | 27 | TM | Heartwood | Parashorea malaanonan | 2.254098 | 1.070395 | 0.2603664 | 0.08437801 | 0.05368507 | 45.75743
268 | F8/2014/268 | 28 | TM | Heartwood | Trema orientalis | 2.610947 | 2.051282 | 0.6558185 | 0.02712032 | 0.02891395 | 45.8086
269 | F8/2014/269 | 29 | TM | Heartwood | Trema orientalis | 2.215036 | 1.566875 | 0.3156627 | 0.057 | 0.03335387 | 45.23855
270 | F8/2014/270 | 30 | TM | Heartwood | Trema orientalis | 1.827853 | 1.890716 | 0.4061896 | 0.03868472 | 0.03885669 | 45.36354
271 | F8/2014/271 | 1 | BB | Wood | Shorea micans | 0.8462658 | 10.82444 | 0.08244423 | 0.1188167 | 0.1296953 | 43.70693
272 | F8/2014/272 | 2 | BB | Wood | Shorea micans | 0.7596483 | 7.234978 | 0.04152418 | 0.09526136 | 0.09569187 | 43.88822
273 | F8/2014/273 | 3 | BB | Wood | Shorea micans | 0.6866953 | 7.24845 | 0.07153076 | 0.1144492 | 0.09493737 | 43.94348
274 | F8/2014/274 | 4 | BB | Wood | Macaranga pearsonii | 1.520384 | 1.117506 | 0.6618705 | 0.4676259 | 0.05139111 | 45.63443
275 | F8/2014/275 | 5 | BB | Wood | Macaranga pearsonii | 1.293689 | 0.5728155 | 0.7427184 | 0.07038835 | 0.04143997 | 45.66036
276 | F8/2014/276 | 6 | BB | Wood | Macaranga pearsonii | 1.340633 | 0.9099757 | 0.6861314 | 0.06569343 | 0.0389674 | 45.90614
277 | F8/2014/277 | 7 | BB | Wood | Shorea parvifolia | 0.9725625 | 1.675649 | 0.0832925 | 0.3674669 | 0.1391831 | 45.27765
278 | F8/2014/278 | 8 | BB | Wood | Shorea leprosula | 1.047596 | 1.050049 | 0.08832188 | 0.107949 | 0.07322487 | 45.05869
279 | F8/2014/279 | 9 | BB | Wood | Shorea parvifolia | 0.9326171875 | 1.044921875 | 0.09033203125 | 0.1782227 | 0.1978663 | 45.56356
280 | F8/2014/280 | 10 | BB | Wood | Shorea leprosula | 1.434911 | 1.084813 | 0.06656805 | 0.1577909 | 0.04420389 | 45.87749
281 | F8/2014/281 | 11 | BB | Wood | Shorea leprosula | 1.921937 | 1.012846 | 0.1408103 | 0.3211462 | 0.1121636 | 45.67858
282 | F8/2014/282 | 12 | BB | Wood | Shorea parvifolia | 1.20936 | 1.103448 | 0.1256158 | 0.270936 | 0.1036643 | 45.4994
283 | F8/2014/283 | 13 | BB | Wood | Shorea johorensis | 1.220959 | 1.181414 | 0.1038062 | 0.3089471 | 0.1401034 | 45.61004
284 | F8/2014/284 | 14 | BB | Wood | Shorea johorensis | 1.103549 | 0.8313077 | 0.08750608 | 0.07535246 | 0.1131377 | 46.00791
285 | F8/2014/285 | 15 | BB | Wood | Shorea johorensis | 1.117788 | 2.213942 | 0.2091346 | 0.1225962 | 0.1749875 | 46.24757
286 | F8/2014/286 | 16 | BB | Wood | Neolamarckia cadamba | 7.510295 | 1.738421 | 1.444126 | 0.3631486 | 0.1807888 | 43.94604
287 | F8/2014/287 | 17 | BB | Wood | Neolamarckia cadamba | 3.399901 | 1.474359 | 0.3279093 | 0.2342209 | 0.1327455 | 45.05299
288 | F8/2014/288 | 18 | BB | Wood | Neolamarckia cadamba | 2.388023 | 0.8276534 | 0.3042843 | 0.08276534 | 0.06126715 | 44.51114
289 | F8/2014/289 | 19 | BB | Wood | Pentace laxiflora | 1.733204 | 0.744888 | 0.2799416 | 0.124148 | 0.1669666 | 45.99527
290 | F8/2014/290 | 20 | BB | Wood | Pentace laxiflora | 1.224928 | 0.8213945 | 0.3796562 | 0.05730659 | 0.1875021 | 45.9968
291 | F8/2014/291 | 21 | BB | Wood | Pentace laxiflora | 3.512921 | 0.4924427 | 0.3047294 | 0.05850804 | 0.06047266 | 45.70564
292 | F8/2014/292 | 22 | BB | Wood | Lithocarpus leptogyne | 1.253071 | 0.5847666 | 0.4348894 | 0.06388206 | 0.0701683 | 45.67618
293 | F8/2014/293 | 23 | BB | Wood | Lithocarpus leptogyne | 1.460481 | 2.376043 | 0.2331861 | 0.09327442 | 0.0961694 | 45.32339
294 | F8/2014/294 | 24 | BB | Wood | Lithocarpus leptogyne | 3.114993 | 1.475012 | 0.6574478 | 0.2353227 | 0.3299102 | 45.1232
295 | F8/2014/295 | 25 | BB | Wood | Parashorea malaanonan | 1.881566 | 7.385387 | 0.2531041 | 0.2292264 | 0.09307864 | 44.14831
296 | F8/2014/296 | 26 | BB | Wood | Parashorea malaanonan | 2.229957 | 1.233797 | 0.9193471 | 0.2832453 | 0.1597751 | 44.31191
297 | F8/2014/297 | 27 | BB | Wood | Parashorea malaanonan | 2.401062 | 0.851834 | 0.2364865 | 0.1013514 | 0.07889374 | 45.26271
298 | F8/2014/298 | 28 | BB | Wood | Trema orientalis | 1.875923 | 1.196455 | 0.6868538 | 0.08616445 | 0.05455736 | 45.53311
299 | F8/2014/299 | 29 | BB | Wood | Trema orientalis | 1.242221 | 0.6366683 | 0.229775 | 0.05265677 | 0.04002699 | 45.71682
300 | F8/2014/300 | 30 | BB | Wood | Trema orientalis | 0.8802542 | 0.659824 | 0.3519062 | 0.04643206 | 0.02865681 | 45.5876
301 | F8/2014/301 | 1 | BM | Wood | Shorea micans | 0.5758017 | 4.09621 | 0.06802721 | 0.03887269 | 0.04958851 | 44.24007
302 | F8/2014/302 | 2 | BM | Wood | Shorea micans | 1.162621 | 4.640777 | 0.1092233 | 0.05097087 | 0.04906838 | 44.58123
303 | F8/2014/303 | 3 | BM | Wood | Shorea micans | 0.9880881 | 6.917547 | 0.1945801 | 0.09047086 | 0.0718192 | 44.48861
304 | F8/2014/304 | 4 | BM | Wood | Macaranga pearsonii | 1.790093 | 0.7945071 | 0.7332026 | 0.1103482 | 0.04676329 | 45.95102
305 | F8/2014/305 | 5 | BM | Wood | Macaranga pearsonii | 1.482204 | 0.8337396 | 0.9970746 | 0.04631887 | 0.03638923 | 46.05033
306 | F8/2014/306 | 6 | BM | Wood | Macaranga pearsonii | 1.704489 | 0.6413419 | 0.796744 | 0.05673409 | 0.02810205 | 45.75699
307 | F8/2014/307 | 7 | BM | Wood | Shorea parvifolia | 1.120815 | 0.6938379 | 0.1698205 | 0.1455604 | 0.04320207 | 46.45149
308 | F8/2014/308 | 8 | BM | Wood | Shorea leprosula | 1.660185 | 1.011181 | 0.1604278 | 0.1020904 | 0.06435197 | 46.11304
309 | F8/2014/309 | 9 | BM | Wood | Shorea parvifolia | 1.479008 | 1.030534 | 0.1979962 | 0.08110687 | 0.05768429 | 46.71548
310 | F8/2014/310 | 10 | BM | Wood | Shorea leprosula | 2.459259 | 0.5777778 | 0.145679 | 0.1481481 | 0.08412137 | 45.82299
311 | F8/2014/311 | 11 | BM | Wood | Shorea leprosula | 1.866438 | 0.7338552 | 0.1125245 | 0.1002935 | 0.0720361 | 45.9405
312 | F8/2014/312 | 12 | BM | Wood | Shorea parvifolia | 1.471025 | 0.8618128 | 0.1510649 | 0.1064884 | 0.05593189 | 48.33045
313 | F8/2014/313 | 13 | BM | Wood | Shorea johorensis | 1.931268 | 0.7115198 | 0.106486 | 0.1040658 | 0.0716431 | 46.34953
314 | F8/2014/314 | 14 | BM | Wood | Shorea johorensis | 1.29409 | 1.530029 | 0.07864633 | 0.09532888 | 0.1798352 | 45.63415
315 | F8/2014/315 | 15 | BM | Wood | Shorea johorensis | 2.084343 | 1.400873 | 0.2084343 | 0.1211827 | 0.1383289 | 46.29789
316 | F8/2014/316 | 16 | BM | Wood | Neolamarckia cadamba | 6.780523 | 1.448643 | 1.356589 | 0.1792636 | 0.09297952 | 44.08992
317 | F8/2014/317 | 17 | BM | Wood | Neolamarckia cadamba | 4.217434 | 1.32739 | 0.4061417 | 0.1981179 | 0.1078549 | 44.52552
318 | F8/2014/318 | 18 | BM | Wood | Neolamarckia cadamba | 3.878713 | 1.034653 | 0.4529703 | 0.09653465 | 0.07122253 | 44.91087
319 | F8/2014/319 | 19 | BM | Wood | Pentace laxiflora | 2.608588 | 0.6712734 | 0.3603159 | 0.06663376 | 0.1049746 | 45.76866
320 | F8/2014/320 | 20 | BM | Wood | Pentace laxiflora | 1.270352 | 0.7202685 | 0.3256002 | 0.041 | 0.09142406 | 45.83247
321 | F8/2014/321 | 21 | BM | Wood | Pentace laxiflora | 4.84498 | 1.01378 | 0.2632874 | 0.07135827 | 0.08068619 | 45.30741
322 | F8/2014/322 | 22 | BM | Wood | Lithocarpus leptogyne | 1.198225 | 1.558185 | 0.5645957 | 0.06903353 | 0.08872315 | 45.33442
323 | F8/2014/323 | 23 | BM | Wood | Lithocarpus leptogyne | 1.912126 | 1.055474 | 0.3927344 | 0.05154639 | 0.07945323 | 45.30678
324 | F8/2014/324 | 24 | BM | Wood | Lithocarpus leptogyne | 3.182921 | 0.9315866 | 0.8030082 | 0.3760311 | 0.4444979 | 45.06887
325 | F8/2014/325 | 25 | BM | Wood | Parashorea malaanonan | 2.153016 | 6.137813 | 0.2942619 | 0.1520353 | 0.1021467 | 44.67918
326 | F8/2014/326 | 26 | BM | Wood | Parashorea malaanonan | 3.077871 | 0.8624938 | 1.057171 | 0.2168556 | 0.1300849 | 44.95897
327 | F8/2014/327 | 27 | BM | Wood | Parashorea malaanonan | 2.84058 | 1.038647 | 0.2077295 | 0.08695652 | 0.07285896 | 44.57168
328 | F8/2014/328 | 28 | BM | Wood | Trema orientalis | 1.377451 | 0.9166667 | 0.5588235 | 0.03676471 | 0.06091412 | 45.47222
329 | F8/2014/329 | 29 | BM | Wood | Trema orientalis | 1.459566 | 0.9911243 | 0.7174556 | 0.09122288 | 0.06938533 | 45.50559
330 | F8/2014/330 | 30 | BM | Wood | Trema orientalis | 0.792836 | 0.6548498 | 0.4160512 | 0.04677499 | 0.03923473 | 45.48247
331 | F8/2014/331 | 1 | CR | Wood | Shorea micans | 0.5554599 | 2.729956 | 0.105755 | 0.02951303 | 0.08066631 | 45.57267
332 | F8/2014/332 | 2 | CR | Wood | Shorea micans | 0.5914397 | 3.083658 | 0.1678016 | 0.04134241 | 0.06049733 | 44.51358
333 | F8/2014/333 | 3 | CR | Wood | Shorea micans | 0.4786314 | 2.806324 | 0.09634387 | 0.02717391 | 0.04949956 | 45.72071
334 | F8/2014/334 | 4 | CR | Wood | Macaranga pearsonii | 1.887255 | 0.5931373 | 1.235294 | 0.2426471 | 0.09469392 | 46.53335
335 | F8/2014/335 | 5 | CR | Wood | Macaranga pearsonii | 1.551894 | 0.55091 | 1.561731 | 0.06148549 | 0.09187191 | 46.52278
336 | F8/2014/336 | 6 | CR | Wood | Macaranga pearsonii | 1.147501 | 0.9364386 | 1.659389 | 0.06550218 | 0.04027357 | 46.58223
337 | F8/2014/337 | 7 | CR | Wood | Shorea parvifolia | 0.7061096 | 1.283221 | 0.1121404 | 0.1180838 | 0.03321483 | 47.16528
338 | F8/2014/338 | 8 | CR | Wood | Shorea leprosula | 1.100985 | 1.660099 | 0.08866995 | 0.06403941 | 0.06481571 | 46.84315
339 | F8/2014/339 | 9 | CR | Wood | Shorea parvifolia | 0.9990109 | 1.52819 | 0.2299703 | 0.06676558 | 0.02965135 | 46.75331
340 | F8/2014/340 | 10 | CR | Wood | Shorea leprosula | 1.214662 | 1.696215 | 0.06468615 | 0.09343555 | 0.07256636 | 46.39092
341 | F8/2014/341 | 11 | CR | Wood | Shorea leprosula | 1.011673 | 1.259728 | 0.1070039 | 0.07538911 | 0.07767178 | 46.87938
342 | F8/2014/342 | 12 | CR | Wood | Shorea parvifolia | 0.8717579 | 1.186359 | 0.1536984 | 0.1320845 | 0.03279623 | 46.22235
343 | F8/2014/343 | 13 | CR | Wood | Shorea johorensis | 1.156806 | 0.8513709 | 0.1491101 | 0.07455507 | 0.09506825 | 46.41699
344 | F8/2014/344 | 14 | CR | Wood | Shorea johorensis | 1.417112 | 1.001458 | 0.1191055 | 0.07778318 | 0.08337372 | 46.31656
345 | F8/2014/345 | 15 | CR | Wood | Shorea johorensis | 1.37855 | 0.5680705 | 0.08325171 | 0.1052889 | 0.1143018 | 46.38926
346 | F8/2014/346 | 16 | CR | Wood | Neolamarckia cadamba | 4.593163 | 0.6547906 | 0.2238806 | 0.1324025 | 0.1138 | 45.23304
347 | F8/2014/347 | 17 | CR | Wood | Neolamarckia cadamba | 2.18111 | 0.5647517 | 0.1825706 | 0.1801363 | 0.0865202 | 45.57209
348 | F8/2014/348 | 18 | CR | Wood | Neolamarckia cadamba | 2.932947 | 0.5209841 | 0.1640135 | 0.132658 | 0.08386119 | 45.00943
349 | F8/2014/349 | 19 | CR | Wood | Pentace laxiflora | 3.291078 | 6.340809 | 1.006826 | 0.07069722 | 0.1293892 | 45.847
350 | F8/2014/350 | 20 | CR | Wood | Pentace laxiflora | 2.205453 | 0.7302824 | 0.5720545 | 0.08519961 | 0.1105407 | 45.98895
351 | F8/2014/351 | 21 | CR | Wood | Pentace laxiflora | 1.202683 | 1.044562 | 0.2707235 | 0.05989459 | 0.1047238 | 46.34363
352 | F8/2014/352 | 22 | CR | Wood | Lithocarpus leptogyne | 1.389026 | 0.5437469 | 0.4547701 | 0.05190311 | 0.1083174 | 45.6044
353 | F8/2014/353 | 23 | CR | Wood | Lithocarpus leptogyne | 1.254836 | 0.696325 | 0.2973888 | 0.07253385 | 0.05619976 | 45.6748
354 | F8/2014/354 | 24 | CR | Wood | Lithocarpus leptogyne | 1.479956 | 1.101411 | 0.5385876 | 0.08628955 | 0.09104929 | 45.02311
355 | F8/2014/355 | 25 | CR | Wood | Parashorea malaanonan | 1.952104 | 6.16836 | 0.3386551 | 0.1040155 | 0.08923161 | 44.79366
356 | F8/2014/356 | 26 | CR | Wood | Parashorea malaanonan | 2.142513 | 1.203659 | 0.219066 | 0.06259027 | 0.04310433 | 46.20694
357 | F8/2014/357 | 27 | CR | Wood | Parashorea malaanonan | 3.181594 | 1.387795 | 0.1525591 | 0.1353346 | 0.119938 | 45.45729
358 | F8/2014/358 | 28 | CR | Wood | Trema orientalis | 7.84585 | 2.267787 | 0.3038538 | 0.05187747 | 0.06934384 | 44.63814
359 | F8/2014/359 | 29 | CR | Wood | Trema orientalis | 2.502468 | 1.130306 | 0.1653504 | 0.05923001 | 0.07637292 | 45.20398
360 | F8/2014/360 | 30 | CR | Wood | Trema orientalis | 2.26624 | 0.8661417 | 0.2485236 | 0.06889764 | 0.04790898 | 45.7125
361 | F8/2014/361 | 1 | TT | WoodAndBark | Shorea micans | 1.008666 | 2.676938 | 0.08425614 | 0.06018296 | 0.1360513 | 45.31345
362 | F8/2014/362 | 2 | TT | WoodAndBark | Shorea micans | 1.487685 | 5.921182 | 0.2660099 | 0.1108374 | 0.1322237 | 44.7249
363 | F8/2014/363 | 3 | TT | WoodAndBark | Shorea micans | 2.196376 | 2.502449 | 0.1493634 | 0.244858 | 0.1597357 | 45.29176
364 | F8/2014/364 | 4 | TT | WoodAndBark | Macaranga pearsonii | 2.736438 | 6.701872 | 0.9481517 | 0.5088814 | 0.09013288 | 44.69115
365 | F8/2014/365 | 5 | TT | WoodAndBark | Macaranga pearsonii | 7.925402 | 7.098976 | 2.233057 | 0.4046806 | 0.2194581 | 44.83352
366 | F8/2014/366 | 6 | TT | WoodAndBark | Macaranga pearsonii | 6.101816 | 5.301147 | 1.708891 | 0.4373805 | 0.3491424 | 45.00563
367 | F8/2014/367 | 7 | TT | WoodAndBark | Shorea parvifolia | 5.20504 | 2.98419 | 0.5854743 | 0.5459486 | 0.3286529 | 45.69228
368 | F8/2014/368 | 8 | TT | WoodAndBark | Shorea leprosula | 5.630091 | 2.611404 | 0.5222808 | 0.7115477 | 0.2696983 | 44.78353
369 | F8/2014/369 | 9 | TT | WoodAndBark | Shorea parvifolia | 4.265786 | 3.147332 | 0.372002 | 0.2985805 | 0.2338177 | 45.09592
370 | F8/2014/370 | 10 | TT | WoodAndBark | Shorea leprosula | 6.477723 | 2.049505 | 0.3193069 | 0.5717822 | 0.4054214 | 45.02378
371 | F8/2014/371 | 11 | TT | WoodAndBark | Shorea leprosula | 4.898338 | 2.443858 | 0.2745865 | 0.3719576 | 0.2695039 | 45.34541
372 | F8/2014/372 | 12 | TT | WoodAndBark | Shorea parvifolia | 4.470443 | 2.216749 | 0.3768473 | 0.2931034 | 0.1569097 | 45.2107
373 | F8/2014/373 | 13 | TT | WoodAndBark | Shorea johorensis | 3.671105 | 1.656805 | 0.2785996 | 0.2490138 | 0.1545799 | 45.56344
374 | F8/2014/374 | 14 | TT | WoodAndBark | Shorea johorensis | 5.750845 | 2.86818 | 0.4345727 | 0.9874457 | 0.2528945 | 44.826
375 | F8/2014/375 | 15 | TT | WoodAndBark | Shorea johorensis | 3.162291 | 4.27685 | 0.5966587 | 0.2529833 | 0.300415 | 45.56007
376 | F8/2014/376 | 16 | TT | WoodAndBark | Neolamarckia cadamba | 14.71107 | 2.218413 | 1.427522 | 0.6831538 | 0.427079 | 43.13506
377 | F8/2014/377 | 17 | TT | WoodAndBark | Neolamarckia cadamba | 12.96928 | 1.974647 | 0.9800098 | 1.387128 | 0.3272941 | 43.84772
378 | F8/2014/378 | 18 | TT | WoodAndBark | Neolamarckia cadamba | 10.96585 | 1.990244 | 1.292683 | 0.597561 | 0.3824661 | 43.93516
379 | F8/2014/379 | 19 | TT | WoodAndBark | Pentace laxiflora | 6.199408 | 1.456071 | 0.4615005 | 0.2591313 | 0.2788431 | 45.55323
380 | F8/2014/380 | 20 | TT | WoodAndBark | Pentace laxiflora | 3.434614 | 1.579971 | 0.520175 | 0.07778318 | 0.1407636 | 45.38499
381 | F8/2014/381 | 21 | TT | WoodAndBark | Pentace laxiflora | 5.11469 | 1.898487 | 0.3806735 | 0.1903367 | 0.2328925 | 45.30178
382 | F8/2014/382 | 22 | TT | WoodAndBark | Lithocarpus leptogyne | 3.093856 | 2.244799 | 0.546686 | 0.3289792 | 0.2068612 | 45.29706
383 | F8/2014/383 | 23 | TT | WoodAndBark | Lithocarpus leptogyne | 2.588322 | 2.374877 | 0.7335623 | 0.1938175 | 0.2987793 | 45.54962
384 | F8/2014/384 | 24 | TT | WoodAndBark | Lithocarpus leptogyne | 2.825351 | 3.642961 | 1.161103 | 0.273343 | 0.3059728 | 45.31566
385 | F8/2014/385 | 25 | TT | WoodAndBark | Parashorea malaanonan | 5.298913 | 7.077569 | 0.8226285 | 0.6027668 | 0.2006228 | 44.49797
386 | F8/2014/386 | 26 | TT | WoodAndBark | Parashorea malaanonan | 4.977995 | 2.02934 | 0.6185819 | 0.2689487 | 0.1972522 | 44.94358
387 | F8/2014/387 | 27 | TT | WoodAndBark | Parashorea malaanonan | 8.011811 | 2.396654 | 0.3174213 | 0.3961614 | 0.2287 | 44.38771
388 | F8/2014/388 | 28 | TT | WoodAndBark | Trema orientalis | 6.628359 | 5.035645 | 0.6431966 | 0.3142768 | 0.2465008 | 44.52861
389 | F8/2014/389 | 29 | TT | WoodAndBark | Trema orientalis | 4.719828 | 4.588123 | 0.4693487 | 0.3472222 | 0.1737401 | 45.06206
390 | F8/2014/390 | 30 | TT | WoodAndBark | Trema orientalis | 6.952663 | 5.024655 | 0.6706114 | 0.3451677 | 0.2694018 | 44.48252
391 | F8/2014/391 | 1 | BT | WoodAndBark | Shorea micans | 1.325627 | 5.474668 | 0.1746188 | 0.06394491 | 0.1259189 | 44.45468
392 | F8/2014/392 | 2 | BT | WoodAndBark | Shorea micans | 1.414216 | 6.137255 | 0.2009804 | 0.08814887 | 0.1114685 | 44.24825
393 | F8/2014/393 | 3 | BT | WoodAndBark | Shorea micans | 1.484566 | 7.836845 | 0.2082313 | 0.06859383 | 0.1991878 | 45.0352
394 | F8/2014/394 | 4 | BT | WoodAndBark | Macaranga pearsonii | 1.741904 | 4.386654 | 0.8758587 | 0.3949951 | 0.08416355 | 45.05749
395 | F8/2014/395 | 5 | BT | WoodAndBark | Macaranga pearsonii | 3.311275 | 4.715686 | 1.639706 | 0.2181373 | 0.1370699 | 45.26269
396 | F8/2014/396 | 6 | BT | WoodAndBark | Macaranga pearsonii | 6.532972 | 3.951772 | 2.495079 | 0.445374 | 0.3382687 | 44.72546
397 | F8/2014/397 | 7 | BT | WoodAndBark | Shorea parvifolia | 4.906954 | 2.095984 | 0.2840353 | 0.4162586 | 0.2038351 | 45.00774
398 | F8/2014/398 | 8 | BT | WoodAndBark | Shorea leprosula | 3.832769 | 3.518608 | 0.2682455 | 0.3479942 | 0.2094416 | 45.20633
399 | F8/2014/399 | 9 | BT | WoodAndBark | Shorea parvifolia | 4.838554 | 2.573494 | 0.6626506 | 0.4626506 | 0.2378488 | 44.881
400 | F8/2014/400 | 10 | BT | WoodAndBark | Shorea leprosula | 6.673861 | 2.882494 | 0.3381295 | 0.5419664 | 0.2316195 | 44.68353
401 | F8/2014/401 | 11 | BT | WoodAndBark | Shorea leprosula | 5.186692 | 2.618478 | 0.4044998 | 0.3279081 | 0.2260441 | 45.33943
402 | F8/2014/402 | 12 | BT | WoodAndBark | Shorea parvifolia | 3.393032 | 3.709519 | 0.407262 | 0.3557409 | 0.1484277 | 45.08649
403 | F8/2014/403 | 13 | BT | WoodAndBark | Shorea johorensis | 4.058537 | 2.292683 | 0.4097561 | 0.3219512 | 0.200435 | 45.12954
404 | F8/2014/404 | 14 | BT | WoodAndBark | Shorea johorensis | 2.749511 | 1.888454 | 0.3204501 | 0.1027397 | 0.1415794 | 45.20296
405 | F8/2014/405 | 15 | BT | WoodAndBark | Shorea johorensis | 3.47578 | 2.688175 | 0.293416 | 0.191681 | 0.2980626 | 45.36069
406 | F8/2014/406 | 16 | BT | WoodAndBark | Neolamarckia cadamba | 10.83048 | 1.709946 | 1.256737 | 0.2253797 | 0.1618081 | 43.90775
407 | F8/2014/407 | 17 | BT | WoodAndBark | Neolamarckia cadamba | 10.34678 | 2.877521 | 1.239547 | 0.7747172 | 0.6945196 | 43.86998
408 | F8/2014/408 | 18 | BT | WoodAndBark | Neolamarckia cadamba | 5.302429 | 1.953396 | 0.418939 | 0.2677243 | 0.2249503 | 46.38788
409 | F8/2014/409 | 19 | BT | WoodAndBark | Pentace laxiflora | 2.408597 | 0.8695652 | 0.5780632 | 0.1828063 | 0.1671167 | 45.43583
410 | F8/2014/410 | 20 | BT | WoodAndBark | Pentace laxiflora | 3.910891 | 1.183168 | 0.519802 | 0.0990099 | 0.1294197 | 45.35599
411 | F8/2014/411 | 21 | BT | WoodAndBark | Pentace laxiflora | 4.092888 | 1.117562 | 0.273343 | 0.1669086 | 0.1817689 | 45.24284
412 | F8/2014/412 | 22 | BT | WoodAndBark | Lithocarpus leptogyne | 2.76949 | 1.871992 | 0.6376323 | 0.240616 | 0.2176111 | 45.25418
413 | F8/2014/413 | 23 | BT | WoodAndBark | Lithocarpus leptogyne | 2.693827 | 1.377778 | 0.8962963 | 0.1432099 | 0.2638629 | 45.17193
414 | F8/2014/414 | 24 | BT | WoodAndBark | Lithocarpus leptogyne | 4.29195 | 3.268671 | 1.142095 | 0.8486906 | 0.7212439 | 44.20533
415 | F8/2014/415 | 25 | BT | WoodAndBark | Parashorea malaanonan | 3.992611 | 7.20197 | 0.9482759 | 0.7463054 | 0.2686011 | 44.10406
416 | F8/2014/416 | 26 | BT | WoodAndBark | Parashorea malaanonan | 3.495915 | 3.229217 | 1.484863 | 0.3171552 | 0.2683348 | 44.4383
417 | F8/2014/417 | 27 | BT | WoodAndBark | Parashorea malaanonan | 4.958251 | 5.451866 | 0.4223969 | 0.203831 | 0.1422586 | 44.31646
418 | F8/2014/418 | 28 | BT | WoodAndBark | Trema orientalis | 1.117415 | 5.26887 | 1.206216 | 0.08140109 | 0.07810255 | 44.67389
419 | F8/2014/419 | 29 | BT | WoodAndBark | Trema orientalis | 3.501462 | 6.038012 | 0.8796296 | 0.2875244 | 0.2917216 | 45.01522
420 | F8/2014/420 | 30 | BT | WoodAndBark | Trema orientalis | 3.781219 | 4.13917 | 0.6145935 | 0.2096639 | 0.2075856 | 44.66023

## WoodDensity
field_type | ID | Taxa | Categorical | Replicate | Numeric Trait | Numeric Trait | Numeric Trait | Numeric Trait | Numeric Trait | Numeric Trait | Numeric Trait | Numeric Trait | Numeric Trait
taxon_field |  | Species |  |  | Species | Species | Species | Species | Species | Species | Species | Species | Species
description | Running number of the sampled trees | Tree species | Site of the wood sample, either trunk bottom (TB) or trunk middle (TM). | Replicate wood cube sampled for each wood disk | Length of the wood cube edge in tangential direction, before drying (fresh). | Length of the wood cube edge in axial direction, before drying (fresh). | Length of the wood cube edge in radial direction, before drying (fresh). | Fresh mass of wood cube, before drying. | Length of the wood cube edge in tangential direction, after oven drying. | Length of the wood cube edge in axial direction, after oven drying. | Length of the wood cube edge in radial direction, after oven drying. | Dry mass of wood cube, after oven drying | Wood density, calculated as dry mass divided by fresh volume
levels |  |  | TB; TM
units |  |  |  |  | mm | mm | mm | g | mm | mm | mm | g | g cm-3
method |  | Identified in the Forest Research Centre herbarium in Sandakan | Tree felled as part of the logging activies at the SAFE Experimental Area in 2014. Components sampled using chainsaw directly after the felling. |  | ISO 3131:1975 (E) Wood - Determination of Density for Physical and Mechanical Tests. Wood cut into approximately 20 mm x 20 mm x 20 mm cube, and exact dimensions measured with a vernier caliper | ISO 3131:1975 (E) Wood - Determination of Density for Physical and Mechanical Tests. Wood cut into approximately 20 mm x 20 mm x 20 mm cube, and exact dimensions measured with a vernier caliper | ISO 3131:1975 (E) Wood - Determination of Density for Physical and Mechanical Tests. Wood cut into approximately 20 mm x 20 mm x 20 mm cube, and exact dimensions measured with a vernier caliper | ISO 3131:1975 (E) Wood - Determination of Density for Physical and Mechanical Tests. Fresh mass measured with two-point balance. | ISO 3131:1975 (E) Wood - Determination of Density for Physical and Mechanical Tests. Wood cut into approximately 20 mm x 20 mm x 20 mm cube, and exact dimensions measured with a vernier caliper | ISO 3131:1975 (E) Wood - Determination of Density for Physical and Mechanical Tests. Wood cut into approximately 20 mm x 20 mm x 20 mm cube, and exact dimensions measured with a vernier caliper | ISO 3131:1975 (E) Wood - Determination of Density for Physical and Mechanical Tests. Wood cut into approximately 20 mm x 20 mm x 20 mm cube, and exact dimensions measured with a vernier caliper | ISO 3131:1975 (E) Wood - Determination of Density for Physical and Mechanical Tests. Dry mass measured with two-point balance after oven-drying at 103±2°C until the dry mass stabilised. | ISO 3131:1975 (E) Wood - Determination of Density for Physical and Mechanical Tests. Dry mass divided by fresh volume.
field_name | TreeNumber | Species | SamplingPoint | Replicate | Length_Tangential_Fresh | Length_Axial_Fresh | Length_Radia_Fresh | Mass_Fresh | Length_Tangential_Dry | Length_Axial_Dry | Length_Radial_Dry | Mass_Dry | WoodDensity
1 | 1 | Shorea micans | TB | a | 19.77 | 19.84 | 19.24 | 7.35 | 18.82 | 19.81 | 19.21 | 6.81 | 0.9023888
2 | 1 | Shorea micans | TB | b | 19.79 | 20.14 | 18.02 | 7.26 | 18.82 | 20.05 | 17.58 | 6.41 | 0.892479
3 | 1 | Shorea micans | TB | c | 16.71 | 19.68 | 19.92 | 7.13 | 15.8 | 19.58 | 19.13 | 6.36 | 0.9708815
4 | 2 | Shorea micans | TB | a | 19.76 | 20.3 | 19.74 | 8.96 | 18.75 | 20.27 | 18.47 | 7.97 | 1.006533
5 | 2 | Shorea micans | TB | b | 18.8 | 20.16 | 19.8 | 7.5 | 18.04 | 20.12 | 19.31 | 6.84 | 0.9114703
6 | 2 | Shorea micans | TB | c | 19.67 | 19.94 | 19.89 | 8.08 | 19.06 | 19.92 | 19.25 | 7.33 | 0.9395928
7 | 2 | Shorea micans | TB | d | 19.25 | 20.19 | 19.41 | 8.44 | 18.21 | 20.19 | 18.4 | 7.45 | 0.9875604
8 | 3 | Shorea micans | TB | a | 20.15 | 20.49 | 20 | 8.21 | 19.56 | 20.34 | 19.62 | 7.49 | 0.9070575
9 | 3 | Shorea micans | TB | b | 18.82 | 20.27 | 19.53 | 7.75 | 18.05 | 20.21 | 18.92 | 7.03 | 0.9435821
10 | 3 | Shorea micans | TB | c | 19.27 | 20.29 | 18.37 | 7.46 | 18.39 | 20.28 | 17.62 | 6.37 | 0.8868834
11 | 3 | Shorea micans | TB | d | 19.25 | 20.34 | 19.42 | 8.04 | 19.24 | 20.23 | 18.71 | 7.34 | 0.9653063
12 | 4 | Macaranga pearsonii | TB | a | 20.15 | 20.11 | 19.89 | 2.71 | 20 | 20.08 | 19.72 | 2.52 | 0.3126645
13 | 4 | Macaranga pearsonii | TB | b | 19.87 | 18.81 | 19.58 | 2.53 | 19.72 | 18.8 | 19.32 | 2.34 | 0.3197544
14 | 4 | Macaranga pearsonii | TB | c | 20.05 | 19.37 | 19.83 | 2.17 | 19.86 | 19.37 | 19.49 | 2.02 | 0.2622918
15 | 4 | Macaranga pearsonii | TB | d | 19.78 | 18.23 | 19.37 | 2.11 | 19.58 | 18.2 | 19.04 | 1.96 | 0.2806167
16 | 5 | Macaranga pearsonii | TB | a | 20.13 | 20.08 | 20.1 | 3.33 | 19.76 | 20 | 20.01 | 3.09 | 0.3803251
17 | 5 | Macaranga pearsonii | TB | b | 19.68 | 20.21 | 20.4 | 3.04 | 19.62 | 20.19 | 20.01 | 2.83 | 0.3487907
18 | 5 | Macaranga pearsonii | TB | c | 19.9 | 20.19 | 19.68 | 2.94 | 19.8 | 20.17 | 19.36 | 2.72 | 0.3439968
19 | 6 | Macaranga pearsonii | TB | a | 19.95 | 20.13 | 20.14 | 2.77 | 19.67 | 20.13 | 20.03 | 2.56 | 0.3165147
20 | 6 | Macaranga pearsonii | TB | b | 19.89 | 20.37 | 19.76 | 3.28 | 19.89 | 20.37 | 19.53 | 3.05 | 0.3809668
21 | 7 | Shorea parvifolia | TB | a | 19.88 | 20.48 | 20.19 | 3.77 | 19.45 | 20.44 | 20.03 | 3.45 | 0.4196976
22 | 7 | Shorea parvifolia | TB | b | 20.51 | 20.37 | 18.01 | 3.89 | 20.06 | 20.32 | 17.82 | 3.59 | 0.4771161
23 | 7 | Shorea parvifolia | TB | c | 19.94 | 20.37 | 20 | 3.5 | 19.61 | 20.35 | 19.73 | 3.29 | 0.4049951
24 | 7 | Shorea parvifolia | TB | d | 19.98 | 20.26 | 20.03 | 3.9 | 19.56 | 20.25 | 19.81 | 3.62 | 0.4464704
25 | 9 | Shorea parvifolia | TB | a | 20.2 | 20.37 | 20.29 | 4.2 | 19.85 | 20.37 | 19.96 | 3.89 | 0.4659348
26 | 9 | Shorea parvifolia | TB | b | 20.02 | 20.4 | 19.35 | 4.66 | 19.5 | 20.37 | 19.15 | 4.28 | 0.5415874
27 | 9 | Shorea parvifolia | TB | c | 19.92 | 20.3 | 20.56 | 3.76 | 19.52 | 20.27 | 20.13 | 3.46 | 0.416167
28 | 9 | Shorea parvifolia | TB | d | 20.05 | 20.44 | 20.15 | 4.59 | 19.65 | 20.44 | 19.9 | 4.21 | 0.509814
29 | 12 | Shorea parvifolia | TB | a | 18.7 | 20.39 | 20.3 | 4.34 | 18.53 | 20.35 | 20.1 | 3.99 | 0.5154874
30 | 12 | Shorea parvifolia | TB | b | 19.84 | 20.31 | 19.95 | 4.34 | 19.48 | 20.27 | 19.71 | 4.02 | 0.5000709
31 | 8 | Shorea leprosula | TB | a | 19.87 | 20.37 | 20.35 | 4 | 19.65 | 20.34 | 20.21 | 3.71 | 0.450423
32 | 8 | Shorea leprosula | TB | b | 19.95 | 20.48 | 20.29 | 4.05 | 19.66 | 20.43 | 19.9 | 3.73 | 0.4499393
33 | 8 | Shorea leprosula | TB | c | 20.16 | 20.31 | 19.83 | 5.34 | 19.67 | 20.28 | 19.53 | 4.92 | 0.6059572
34 | 8 | Shorea leprosula | TB | d | 20.02 | 20.34 | 19.97 | 4.49 | 19.7 | 20.33 | 19.77 | 4.19 | 0.5152535
35 | 10 | Shorea leprosula | TB | a | 20.03 | 20.3 | 20.94 | 3.83 | 19.92 | 20.27 | 20.66 | 3.55 | 0.4169411
36 | 10 | Shorea leprosula | TB | b | 19.87 | 20.46 | 21.14 | 3.66 | 19.7 | 20.43 | 20.93 | 3.43 | 0.3991036
37 | 10 | Shorea leprosula | TB | c | 20.76 | 20.23 | 19.88 | 3.5 | 20.41 | 20.2 | 19.66 | 3.25 | 0.3892636
38 | 10 | Shorea leprosula | TB | d | 20.9 | 20.33 | 20.3 | 3.68 | 20.5 | 20.3 | 20.15 | 3.42 | 0.3965029
39 | 11 | Shorea leprosula | TB | a | 20.87 | 20.2 | 19.85 | 4.69 | 20.36 | 20.17 | 19.68 | 4.35 | 0.5198223
40 | 11 | Shorea leprosula | TB | b | 18.38 | 20.27 | 20.2 | 4.83 | 18.1 | 20.25 | 19.7 | 4.43 | 0.5886445
41 | 13 | Shorea johorensis | TB | a | 20.41 | 20.28 | 19.99 | 2.7 | 20.03 | 20.28 | 19.88 | 2.51 | 0.3033542
42 | 13 | Shorea johorensis | TB | b | 21.99 | 20.36 | 20.02 | 3.21 | 21.54 | 20.35 | 19.88 | 3 | 0.3346988
43 | 14 | Shorea johorensis | TB | a | 20.6 | 20.24 | 20.03 | 2.72 | 20.29 | 20.17 | 19.91 | 2.84 | 0.3400632
44 | 14 | Shorea johorensis | TB | b | 20.5 | 20.16 | 20.1 | 2.54 | 20.24 | 20.13 | 19.88 | 2.37 | 0.285304
45 | 14 | Shorea johorensis | TB | c | 20.99 | 20.38 | 19.91 | 2.94 | 20.7 | 20.3 | 19.85 | 2.76 | 0.3240568
46 | 14 | Shorea johorensis | TB | d | 19.96 | 20.14 | 20.26 | 2.7 | 19.79 | 20.11 | 20.02 | 2.52 | 0.3094148
47 | 15 | Shorea johorensis | TB | a | 20.02 | 20.13 | 20.58 | 2.8 | 19.74 | 20.09 | 20.34 | 2.6 | 0.3134874
48 | 15 | Shorea johorensis | TB | b | 20.02 | 20.32 | 20.87 | 2.5 | 19.78 | 20.29 | 20.73 | 2.33 | 0.2744389
49 | 15 | Shorea johorensis | TB | c | 20.87 | 20.26 | 20.14 | 2.47 | 20.66 | 20.22 | 19.88 | 2.3 | 0.2700887
50 | 15 | Shorea johorensis | TB | d | 21.36 | 20.5 | 20.06 | 4.47 | 20.85 | 20.43 | 19.84 | 4.1 | 0.4667645
51 | 15 | Shorea johorensis | TB | e | 21.68 | 20.48 | 19.9 | 4.81 | 21.21 | 20.42 | 19.72 | 4.44 | 0.5025053
52 | 16 | Neolamarckia cadamba | TB | a | 19.95 | 20.25 | 19.51 | 3.3 | 19.75 | 20.2 | 19.29 | 3.06 | 0.3882364
53 | 17 | Neolamarckia cadamba | TB | a | 20.01 | 20.24 | 20.12 | 3.7 | 19.62 | 20.22 | 19.97 | 3.46 | 0.4246103
54 | 17 | Neolamarckia cadamba | TB | b | 19.67 | 20.46 | 20.06 | 3.19 | 19.34 | 20.43 | 19.93 | 2.98 | 0.3691266
55 | 17 | Neolamarckia cadamba | TB | c | 19.8 | 20.16 | 19.8 | 4.22 | 19.32 | 20.14 | 19.62 | 3.89 | 0.4921854
56 | 17 | Neolamarckia cadamba | TB | d | 19.87 | 20.48 | 19.51 | 3.01 | 19.67 | 20.46 | 19.8 | 2.79 | 0.351414
57 | 18 | Neolamarckia cadamba | TB | a | 20.21 | 19.85 | 20.5 | 2.68 | 20.19 | 19.65 | 20.18 | 2.51 | 0.305206
58 | 18 | Neolamarckia cadamba | TB | b | 19.96 | 20.23 | 20.2 | 2.78 | 19.64 | 20.21 | 19.95 | 2.59 | 0.3175353
59 | 19 | Pentace laxiflora | TB | a | 19.81 | 19.84 | 20.38 | 2.82 | 19.49 | 19.83 | 20.1 | 2.63 | 0.3283412
60 | 19 | Pentace laxiflora | TB | b | 20.38 | 20.06 | 20.13 | 4.06 | 19.85 | 20.04 | 19.87 | 3.74 | 0.4544569
61 | 19 | Pentace laxiflora | TB | c | 20.28 | 19.9 | 20.3 | 3.02 | 19.88 | 19.88 | 20.12 | 2.76 | 0.336893
62 | 19 | Pentace laxiflora | TB | d | 19.95 | 20.21 | 20.13 | 3.14 | 19.68 | 20.12 | 19.83 | 2.9 | 0.3573099
63 | 20 | Pentace laxiflora | TB | a | 20.3 | 20.11 | 20.18 | 2.5 | 20.15 | 20.09 | 19.81 | 2.36 | 0.2864724
64 | 20 | Pentace laxiflora | TB | b | 20.57 | 20.35 | 19.93 | 3.77 | 20.06 | 20.34 | 19.72 | 3.49 | 0.4183304
65 | 20 | Pentace laxiflora | TB | c | 20.79 | 20.47 | 20.19 | 2.73 | 20.33 | 20.28 | 19.95 | 2.53 | 0.2944502
66 | 21 | Pentace laxiflora | TB | a | 20.58 | 20.42 | 19.93 | 5.95 | 20.08 | 20.4 | 19.3 | 5.39 | 0.6435471
67 | 21 | Pentace laxiflora | TB | b | 20.33 | 20.28 | 19.86 | 4.04 | 19.85 | 20.22 | 19.57 | 3.68 | 0.4494312
68 | 21 | Pentace laxiflora | TB | c | 20.02 | 20.32 | 20.03 | 4.89 | 19.5 | 20.3 | 19.45 | 4.41 | 0.541215
69 | 21 | Pentace laxiflora | TB | d | 19.97 | 20.3 | 20.17 | 4.89 | 19.54 | 20.26 | 19.57 | 4.43 | 0.5417809
70 | 21 | Pentace laxiflora | TB | e | 20.6 | 20.55 | 19.86 | 6.43 | 19.77 | 20.47 | 19.45 | 5.83 | 0.6934422
71 | 22 | Lithocarpus leptogyne | TB | a | 20.18 | 20.26 | 20.22 | 4.82 | 19.91 | 20.17 | 19.72 | 4.43 | 0.5358731
72 | 22 | Lithocarpus leptogyne | TB | b | 20.12 | 20.05 | 19.84 | 4.8 | 19.56 | 19.99 | 19.57 | 4.46 | 0.557251
73 | 22 | Lithocarpus leptogyne | TB | c | 19.98 | 20.32 | 20.12 | 4.05 | 19.54 | 20.29 | 19.72 | 3.77 | 0.4615239
74 | 23 | Lithocarpus leptogyne | TB | a | 20 | 19.59 | 20 | 5.82 | 19.7 | 19.51 | 19.3 | 5.33 | 0.680194
75 | 23 | Lithocarpus leptogyne | TB | b | 21.1 | 20.18 | 20.13 | 5.58 | 19.51 | 20.18 | 19.73 | 5.09 | 0.5938413
76 | 23 | Lithocarpus leptogyne | TB | c | 20.12 | 20 | 20.38 | 5.27 | 19.57 | 19.96 | 20.07 | 4.85 | 0.5913976
77 | 24 | Lithocarpus leptogyne | TB | a | 20.23 | 20.28 | 20.13 | 6.21 | 19.76 | 20.24 | 19.69 | 5.7 | 0.6901878
78 | 24 | Lithocarpus leptogyne | TB | b | 20.51 | 20.18 | 19.93 | 5.7 | 19.91 | 20.11 | 19.71 | 5.24 | 0.635239
79 | 24 | Lithocarpus leptogyne | TB | c | 20.06 | 20.24 | 20.16 | 6.48 | 19.69 | 20.21 | 19.47 | 5.95 | 0.7269173
80 | 25 | Parashorea malaanonan | TB | a | 20.18 | 20.04 | 19.95 | 4.72 | 19.84 | 20.02 | 19.71 | 4.38 | 0.5428906
81 | 25 | Parashorea malaanonan | TB | b | 19.98 | 20.02 | 20.2 | 4.2 | 19.83 | 20.01 | 19.76 | 3.89 | 0.4814361
82 | 25 | Parashorea malaanonan | TB | c | 20.15 | 20.14 | 20.05 | 4.43 | 19.81 | 20.11 | 19.77 | 4.11 | 0.5051181
83 | 25 | Parashorea malaanonan | TB | d | 20.06 | 20.12 | 20.21 | 3.94 | 19.92 | 20.11 | 19.91 | 3.67 | 0.4499257
84 | 25 | Parashorea malaanonan | TB | e | 20.15 | 20.12 | 19.99 | 4.05 | 19.91 | 20.09 | 19.79 | 3.79 | 0.4676526
85 | 26 | Parashorea malaanonan | TB | a | 19.8 | 19.84 | 19.85 | 3.95 | 19.32 | 19.84 | 19.67 | 3.68 | 0.4719331
86 | 26 | Parashorea malaanonan | TB | b | 19.93 | 20.41 | 20.29 | 3.95 | 19.5 | 20.39 | 20.02 | 3.67 | 0.4446658
87 | 26 | Parashorea malaanonan | TB | c | 19.15 | 20.1 | 19.82 | 3.81 | 18.71 | 20.07 | 19.64 | 3.55 | 0.4653287
88 | 26 | Parashorea malaanonan | TB | d | 20.1 | 20.52 | 20.21 | 3.55 | 19.71 | 20.49 | 19.69 | 3.29 | 0.39469
89 | 26 | Parashorea malaanonan | TB | e | 19.08 | 20.33 | 20.2 | 3.6 | 18.69 | 20.31 | 20.01 | 3.36 | 0.4288172
90 | 27 | Parashorea malaanonan | TB | a | 19.44 | 20.21 | 20.12 | 3.64 | 19.27 | 20.21 | 19.79 | 3.4 | 0.4301187
91 | 27 | Parashorea malaanonan | TB | b | 20.06 | 20.16 | 19.48 | 3.54 | 19.75 | 20.16 | 19.05 | 3.29 | 0.417624
92 | 28 | Trema orientalis | TB | a | 19.71 | 20.23 | 20.08 | 3.23 | 19.26 | 20.15 | 19.74 | 2.92 | 0.3647007
93 | 28 | Trema orientalis | TB | b | 20 | 20.16 | 20.16 | 3.71 | 19.52 | 20.09 | 19.89 | 3.34 | 0.4108993
94 | 28 | Trema orientalis | TB | c | 19.87 | 20.09 | 19.96 | 3.72 | 19.68 | 20.03 | 19.63 | 3.43 | 0.4304828
95 | 28 | Trema orientalis | TB | d | 19.71 | 20.31 | 19.98 | 2.49 | 19.6 | 20.24 | 19.57 | 2.27 | 0.283814
96 | 28 | Trema orientalis | TB | e | 20.22 | 20.13 | 20.12 | 3.83 | 19.8 | 20.4 | 20.03 | 3.54 | 0.4322653
97 | 29 | Trema orientalis | TB | a | 19.71 | 19.84 | 20.01 | 3.43 | 19.48 | 19.82 | 19.51 | 3.16 | 0.4038422
98 | 29 | Trema orientalis | TB | b | 19.78 | 19.23 | 19.8 | 3.14 | 19.39 | 19.22 | 19.59 | 2.93 | 0.3890423
99 | 30 | Trema orientalis | TB | a | 19.95 | 19.97 | 19.84 | 3.64 | 19.68 | 19.94 | 19.64 | 3.38 | 0.4276161
100 | 30 | Trema orientalis | TB | b | 19.65 | 20.21 | 19.98 | 3.19 | 19.31 | 20.14 | 19.84 | 2.97 | 0.3743106
101 | 30 | Trema orientalis | TB | c | 19.13 | 20.19 | 20.12 | 2.88 | 18.81 | 20.13 | 19.89 | 2.63 | 0.3384359
102 | 30 | Trema orientalis | TB | d | 20.31 | 20.14 | 19.03 | 2.54 | 19.94 | 20.07 | 18.74 | 2.34 | 0.3006129
103 | 30 | Trema orientalis | TB | e | 18.52 | 20.3 | 19.93 | 2.46 | 18.38 | 20.3 | 19.81 | 2.31 | 0.3082958
104 | 1 | Shorea micans | TM | a | 18.83 | 20.44 | 19.91 | 7.8 | 18.18 | 20.34 | 19.34 | 6.9 | 0.9004231
105 | 1 | Shorea micans | TM | b | 19.12 | 20.32 | 19.97 | 6.84 | 19.38 | 20.28 | 19.03 | 5.99 | 0.7720353
106 | 1 | Shorea micans | TM | c | 19.44 | 20.17 | 19.83 | 7.42 | 19.71 | 20.09 | 19.41 | 6.53 | 0.8398241
107 | 2 | Shorea micans | TM | a | 19.94 | 19.45 | 19.61 | 7.41 | 19.83 | 19.39 | 18.34 | 6.57 | 0.8638593
108 | 2 | Shorea micans | TM | b | 20.07 | 19.43 | 19.5 | 6.93 | 19.19 | 19.31 | 18.7 | 6.14 | 0.8074462
109 | 2 | Shorea micans | TM | c | 20.02 | 20.28 | 19.64 | 7.6 | 19.26 | 20.27 | 18.91 | 6.77 | 0.8490146
110 | 3 | Shorea micans | TM | a | 19.97 | 18.35 | 20.12 | 6.91 | 19.11 | 18.2 | 19.64 | 6.22 | 0.8436227
111 | 3 | Shorea micans | TM | b | 19.57 | 17.68 | 19.8 | 5.74 | 18.96 | 17.66 | 19.03 | 5.13 | 0.7488229
112 | 3 | Shorea micans | TM | c | 19.53 | 20.04 | 20.05 | 7.4 | 18.69 | 19.97 | 19.57 | 6.66 | 0.8487111
113 | 4 | Macaranga pearsonii | TM | a | 19.22 | 20.15 | 20.13 | 2.3 | 18.85 | 20.02 | 19.86 | 2.09 | 0.268086
114 | 4 | Macaranga pearsonii | TM | b | 19.16 | 20.19 | 19.92 | 2.2 | 18.8 | 20.12 | 19.81 | 2.01 | 0.2608404
115 | 4 | Macaranga pearsonii | TM | c | 18.79 | 20.52 | 21.68 | 2.91 | 18.53 | 20.37 | 21.45 | 2.61 | 0.3122318
116 | 4 | Macaranga pearsonii | TM | d | 19.18 | 20.15 | 19.93 | 2.36 | 18.81 | 20.07 | 19.7 | 2.14 | 0.2778324
117 | 5 | Macaranga pearsonii | TM | a | 19.96 | 20.2 | 19.92 | 2.46 | 19.47 | 20.1 | 19.67 | 2.23 | 0.2776538
118 | 5 | Macaranga pearsonii | TM | b | 19.95 | 19.15 | 20.17 | 2.82 | 19.76 | 19.12 | 19.77 | 2.54 | 0.329622
119 | 5 | Macaranga pearsonii | TM | c | 20.11 | 18.74 | 19.96 | 2.72 | 19.86 | 18.62 | 19.78 | 2.46 | 0.327034
120 | 6 | Macaranga pearsonii | TM | a | 21.25 | 19.95 | 20.01 | 3.06 | 21 | 19.6 | 19.99 | 2.77 | 0.3265358
121 | 6 | Macaranga pearsonii | TM | b | 19.57 | 21.28 | 19.6 | 2.73 | 19.28 | 20.87 | 19.54 | 2.43 | 0.2977061
122 | 7 | Shorea parvifolia | TM | a | 20.25 | 19.95 | 20.02 | 4.49 | 19.64 | 19.91 | 19.84 | 4.03 | 0.4982795
123 | 7 | Shorea parvifolia | TM | b | 19.57 | 20.25 | 20.06 | 4.92 | 19.19 | 20.18 | 19.75 | 4.33 | 0.5446796
124 | 7 | Shorea parvifolia | TM | c | 20.18 | 19.93 | 19.97 | 4.52 | 19.82 | 19.89 | 19.71 | 4.01 | 0.4992727
125 | 7 | Shorea parvifolia | TM | d | 20.01 | 20.06 | 19.7 | 3.33 | 19.52 | 19.99 | 19.4 | 2.99 | 0.3781176
126 | 9 | Shorea parvifolia | TM | a | 19.91 | 20.12 | 19.8 | 4.29 | 19.47 | 20.07 | 19.52 | 3.86 | 0.4866569
127 | 9 | Shorea parvifolia | TM | b | 19.85 | 19.92 | 20.12 | 3.99 | 19.59 | 19.9 | 19.52 | 3.5 | 0.4399367
128 | 9 | Shorea parvifolia | TM | c | 20.17 | 20.27 | 19.58 | 3.39 | 20.15 | 20.25 | 19.37 | 3.04 | 0.379753
129 | 12 | Shorea parvifolia | TM | a | 19.86 | 20.26 | 19.63 | 3.47 | 19.46 | 20.25 | 19.33 | 3.14 | 0.397549
130 | 12 | Shorea parvifolia | TM | b | 19.82 | 20.18 | 20 | 3.99 | 19.63 | 20.14 | 19.68 | 3.6 | 0.4500365
131 | 8 | Shorea leprosula | TM | a | 20.04 | 20.26 | 19.66 | 4.14 | 19.64 | 20.24 | 19.52 | 3.76 | 0.4710502
132 | 8 | Shorea leprosula | TM | b | 20.11 | 20.31 | 19.9 | 4.28 | 19.66 | 20.27 | 19.79 | 3.81 | 0.4687593
133 | 8 | Shorea leprosula | TM | c | 20.42 | 20.5 | 19.92 | 4.24 | 20.14 | 20.46 | 19.63 | 3.78 | 0.4533075
134 | 8 | Shorea leprosula | TM | d | 19.72 | 20.17 | 19.63 | 3.52 | 19.46 | 20.16 | 19.26 | 3.15 | 0.4034386
135 | 10 | Shorea leprosula | TM | a | 19.93 | 20.27 | 19.87 | 3.52 | 19.73 | 20.19 | 19.53 | 2.99 | 0.372488
136 | 10 | Shorea leprosula | TM | b | 19.74 | 20.28 | 20.01 | 3.28 | 19.51 | 20.23 | 19.7 | 2.95 | 0.3682645
137 | 10 | Shorea leprosula | TM | c | 19.97 | 20.32 | 19.54 | 2.58 | 19.86 | 20.06 | 19.42 | 2.34 | 0.2951138
138 | 10 | Shorea leprosula | TM | d | 19.79 | 20.19 | 19.96 | 2.69 | 19.66 | 20.12 | 19.6 | 2.46 | 0.3084555
139 | 11 | Shorea leprosula | TM | a | 19.38 | 20.42 | 19.84 | 3.89 | 18.93 | 20.41 | 19.52 | 3.49 | 0.4445025
140 | 11 | Shorea leprosula | TM | b | 20.32 | 19.91 | 19.98 | 5.95 | 20.06 | 19.9 | 19.63 | 5.4 | 0.6680413
141 | 11 | Shorea leprosula | TM | c | 19.75 | 20.35 | 19.87 | 4.18 | 19.4 | 20.31 | 19.53 | 3.75 | 0.4695717
142 | 11 | Shorea leprosula | TM | d | 20.01 | 20.29 | 20.08 | 5.16 | 19.44 | 20.28 | 19.82 | 4.67 | 0.5728277
143 | 13 | Shorea johorensis | TM | a | 19.98 | 20.19 | 21.54 | 2.82 | 19.9 | 20.16 | 21.15 | 2.54 | 0.2923184
144 | 13 | Shorea johorensis | TM | b | 19.73 | 19.9 | 20.09 | 3.22 | 19 | 19.88 | 19.62 | 2.91 | 0.3689206
145 | 13 | Shorea johorensis | TM | c | 20.99 | 20.17 | 19.84 | 2.54 | 20.77 | 20.15 | 19.64 | 2.29 | 0.2726312
146 | 13 | Shorea johorensis | TM | d | 19.94 | 20.29 | 20.43 | 2.51 | 19.66 | 20.23 | 20.29 | 2.3 | 0.278261
147 | 14 | Shorea johorensis | TM | a | 19.94 | 19.97 | 18.84 | 2.44 | 19.71 | 19.94 | 18.6 | 2.21 | 0.2945833
148 | 14 | Shorea johorensis | TM | b | 19.98 | 20.31 | 18.89 | 2.45 | 19.67 | 20.27 | 18.72 | 2.22 | 0.2896114
149 | 15 | Shorea johorensis | TM | a | 19.64 | 19.89 | 19.77 | 3.6 | 19.3 | 19.85 | 19.56 | 3.29 | 0.4260033
150 | 15 | Shorea johorensis | TM | b | 19.71 | 20 | 20.16 | 3.46 | 19.37 | 19.95 | 19.94 | 3.16 | 0.3976307
151 | 16 | Neolamarckia cadamba | TM | a | 20.49 | 19.77 | 19.92 | 2.69 | 20.26 | 19.71 | 19.83 | 2.48 | 0.3073362
152 | 16 | Neolamarckia cadamba | TM | b | 22.49 | 20.14 | 19.94 | 3.04 | 22.24 | 20.1 | 19.69 | 2.77 | 0.3066943
153 | 16 | Neolamarckia cadamba | TM | c | 20.17 | 20.5 | 21.76 | 2.62 | 20.06 | 20.47 | 20.98 | 2.41 | 0.2678542
154 | 17 | Neolamarckia cadamba | TM | a | 19.86 | 20.26 | 21.45 | 4.31 | 19.65 | 20.12 | 21.02 | 3.9 | 0.4518753
155 | 17 | Neolamarckia cadamba | TM | b | 19.9 | 20.39 | 22.17 | 3.48 | 19.77 | 20.36 | 21.66 | 3.17 | 0.3523897
156 | 17 | Neolamarckia cadamba | TM | c | 21.79 | 20.18 | 20.31 | 4.05 | 21.34 | 20.15 | 20.16 | 3.68 | 0.4120591
157 | 17 | Neolamarckia cadamba | TM | d | 21.74 | 20.38 | 20.12 | 3.45 | 21.29 | 20.36 | 19.95 | 3.15 | 0.3533612
158 | 18 | Neolamarckia cadamba | TM | a | 20.82 | 20.56 | 19.86 | 4.3 | 20.57 | 20.49 | 19.63 | 3.92 | 0.4611084
159 | 18 | Neolamarckia cadamba | TM | b | 19.77 | 19.92 | 19.87 | 3.85 | 19.2 | 19.89 | 19.62 | 3.47 | 0.4434408
160 | 18 | Neolamarckia cadamba | TM | c | 20.12 | 18.74 | 20.17 | 4.03 | 19.91 | 18.72 | 19.93 | 3.67 | 0.4825725
161 | 18 | Neolamarckia cadamba | TM | d | 20.55 | 20.5 | 20.58 | 3.65 | 18.76 | 20.47 | 20.35 | 3.32 | 0.3829367
162 | 19 | Pentace laxiflora | TM | a | 19.97 | 20.06 | 19.94 | 3.96 | 19.59 | 20.04 | 19.73 | 3.6 | 0.4506801
163 | 19 | Pentace laxiflora | TM | b | 19.79 | 20.36 | 19.93 | 2.89 | 19.45 | 20.24 | 19.7 | 2.6 | 0.3237744
164 | 19 | Pentace laxiflora | TM | c | 20.06 | 20.27 | 20.22 | 4.05 | 19.45 | 20.2 | 19.73 | 3.83 | 0.4658359
165 | 19 | Pentace laxiflora | TM | d | 19.34 | 20.4 | 19.16 | 2.51 | 19.09 | 20.37 | 18.66 | 2.26 | 0.2989691
166 | 19 | Pentace laxiflora | TM | e | 19.73 | 20.78 | 19.56 | 2.53 | 19.48 | 20.27 | 19.01 | 2.31 | 0.2880517
167 | 20 | Pentace laxiflora | TM | a | 19.45 | 20.25 | 20.09 | 3.98 | 19.43 | 20.3 | 19.87 | 3.6 | 0.4549649
168 | 20 | Pentace laxiflora | TM | b | 20.21 | 20.36 | 19.47 | 2.56 | 19.13 | 20.31 | 19.84 | 2.33 | 0.2908345
169 | 20 | Pentace laxiflora | TM | c | 19.83 | 20.51 | 19.74 | 3.28 | 19.75 | 20.25 | 19.34 | 2.98 | 0.3711767
170 | 21 | Pentace laxiflora | TM | a | 20.2 | 20.41 | 20.52 | 4.34 | 19.73 | 20.36 | 19.76 | 3.87 | 0.4574454
171 | 21 | Pentace laxiflora | TM | b | 20.27 | 20.41 | 19.25 | 5.9 | 19.21 | 20.32 | 18.77 | 5.19 | 0.6516882
172 | 21 | Pentace laxiflora | TM | c | 19.87 | 20.29 | 19.64 | 4.84 | 19.15 | 20.2 | 19.06 | 4.27 | 0.5392703
173 | 21 | Pentace laxiflora | TM | d | 20 | 20.31 | 19.3 | 5.09 | 19.21 | 20.22 | 18.78 | 4.48 | 0.5714534
174 | 21 | Pentace laxiflora | TM | e | 20.08 | 20.1 | 20.01 | 4.44 | 19.46 | 20.05 | 19.64 | 3.95 | 0.4890916
175 | 22 | Lithocarpus leptogyne | TM | a | 18.88 | 20.24 | 19.73 | 5.33 | 18.27 | 20.18 | 19.46 | 4.8 | 0.6366513
176 | 22 | Lithocarpus leptogyne | TM | b | 19.37 | 20.15 | 19.85 | 3.93 | 18.87 | 20.12 | 19.48 | 3.53 | 0.4556271
177 | 22 | Lithocarpus leptogyne | TM | c | 19.1 | 20.36 | 20.27 | 4.28 | 18.53 | 20.32 | 19.73 | 3.83 | 0.4858854
178 | 23 | Lithocarpus leptogyne | TM | a | 21.68 | 20.26 | 19.57 | 6.38 | 21.31 | 20.23 | 19.35 | 5.78 | 0.6724164
179 | 23 | Lithocarpus leptogyne | TM | b | 19.82 | 20.49 | 19.56 | 4.23 | 19.44 | 20.48 | 19.15 | 3.82 | 0.4808935
180 | 23 | Lithocarpus leptogyne | TM | c | 20.54 | 20.4 | 19.85 | 6.06 | 20.5 | 20.36 | 19.58 | 5.42 | 0.6516407
181 | 23 | Lithocarpus leptogyne | TM | d | 19.8 | 20.52 | 20.14 | 5.55 | 19.63 | 20.5 | 19.76 | 4.95 | 0.6049273
182 | 24 | Lithocarpus leptogyne | TM | a | 19.74 | 19.47 | 20.7 | 5.47 | 19.46 | 19.46 | 20.16 | 4.97 | 0.6247021
183 | 24 | Lithocarpus leptogyne | TM | b | 20.4 | 19.51 | 20.06 | 6.65 | 19.53 | 19.42 | 19.69 | 5.91 | 0.7402341
184 | 24 | Lithocarpus leptogyne | TM | c | 20.19 | 20.05 | 20.09 | 6.79 | 19.49 | 20.02 | 19.79 | 6.14 | 0.754984
185 | 25 | Parashorea malaanonan | TM | a | 19.5 | 20.4 | 19.78 | 5.55 | 19.02 | 20.29 | 19.62 | 5.04 | 0.64053
186 | 25 | Parashorea malaanonan | TM | b | 19.77 | 18.91 | 20.62 | 3.58 | 19.43 | 18.85 | 20.24 | 3.24 | 0.4202988
187 | 25 | Parashorea malaanonan | TM | c | 19.79 | 20.52 | 20.01 | 5.25 | 19.2 | 20.48 | 19.71 | 4.79 | 0.5894748
188 | 25 | Parashorea malaanonan | TM | d | 20.2 | 20.48 | 19.74 | 4.52 | 19.79 | 20.41 | 19.46 | 4.13 | 0.5057333
189 | 26 | Parashorea malaanonan | TM | a | 20.34 | 20.09 | 19.86 | 3.34 | 19.99 | 20.08 | 19.72 | 3.08 | 0.3795252
190 | 26 | Parashorea malaanonan | TM | b | 19.82 | 20.24 | 21.13 | 3.32 | 19.57 | 20.2 | 20.65 | 3.04 | 0.358641
191 | 26 | Parashorea malaanonan | TM | c | 20.19 | 20.37 | 20.56 | 3.83 | 19.77 | 20.29 | 20.15 | 3.5 | 0.4139211
192 | 26 | Parashorea malaanonan | TM | d | 20.31 | 20.17 | 20.06 | 2.85 | 19.99 | 20.15 | 19.91 | 2.62 | 0.3188266
193 | 26 | Parashorea malaanonan | TM | e | 20.06 | 20.35 | 20.4 | 2.74 | 19.74 | 20.32 | 20.27 | 2.53 | 0.3038051
194 | 27 | Parashorea malaanonan | TM | a | 19.95 | 20.06 | 19.97 | 2.66 | 19.83 | 20.05 | 19.79 | 2.42 | 0.3028053
195 | 27 | Parashorea malaanonan | TM | b | 20.11 | 20.23 | 20.02 | 2.54 | 19.86 | 20.2 | 19.84 | 2.34 | 0.2873054
196 | 28 | Trema orientalis | TM | a | 19.85 | 18.95 | 20.95 | 3.7 | 19.7 | 18.91 | 20.67 | 3.43 | 0.4352516
197 | 28 | Trema orientalis | TM | b | 20.72 | 20.1 | 19.37 | 3.37 | 20.5 | 20.06 | 19.57 | 3.15 | 0.3904767
198 | 29 | Trema orientalis | TM | a | 19.25 | 20.41 | 19.97 | 3.69 | 18.96 | 20.4 | 19.77 | 3.4 | 0.4333383
199 | 29 | Trema orientalis | TM | b | 20 | 20.52 | 19.45 | 3.57 | 19.78 | 20.49 | 19.17 | 3.25 | 0.4071518
200 | 29 | Trema orientalis | TM | c | 20.1 | 19.47 | 20.45 | 2.94 | 19.85 | 19.44 | 20.13 | 2.7 | 0.3373715
201 | 29 | Trema orientalis | TM | d | 20.01 | 19.95 | 20.16 | 3.03 | 19.83 | 19.88 | 19.84 | 2.78 | 0.3454334
202 | 29 | Trema orientalis | TM | e | 20.04 | 20.09 | 19.93 | 2.78 | 19.93 | 20.08 | 19.8 | 2.56 | 0.3190473
203 | 30 | Trema orientalis | TM | a | 19.25 | 19.76 | 19.9 | 3.67 | 18.87 | 19.7 | 19.7 | 3.35 | 0.4425619
204 | 30 | Trema orientalis | TM | b | 19.84 | 20.11 | 20.82 | 3.64 | 19.64 | 20.09 | 20.41 | 3.32 | 0.3996719
205 | 30 | Trema orientalis | TM | c | 20.29 | 20.25 | 19.44 | 2.92 | 19.9 | 20.22 | 19.22 | 2.68 | 0.3355301
206 | 30 | Trema orientalis | TM | d | 19.29 | 20.49 | 20.09 | 2.62 | 19.05 | 20.47 | 19.96 | 2.37 | 0.2984656
207 | 30 | Trema orientalis | TM | e | 19.94 | 20.38 | 19.43 | 2.32 | 19.66 | 20.37 | 19.32 | 2.11 | 0.267227